## Tabelle1
raw data |  | all lengths in nm
| negative control | 98.411 | 256 particles | spermine | 97.815 | 243 particles |  | 95.26 | 226 particles |  | 90.93653 | 252 particles |  | 93.37078 | 211 particles | ethidium bromide | 100.9132 | 214 particles |  | 99.488277 | 251 particles
|  | 101.508 |  | 0.42µM | 98.519 |  | 1.34µM | 99.254 |  | 6.7µM | 99.69087 |  | 12.1µM | 91.59132 |  | 0.74µM | 98.85845 |  | 2.3µM | 96.6048552
|  | 99.112 |  |  | 97.156 |  |  | 94.141 |  |  | 96.89817 |  |  | 91.40228 |  |  | 98.35616 |  |  | 96.8911524
|  | 97.63 |  |  | 98.824 |  |  | 98.836 |  |  | 97.52146 |  |  | 87.10731 |  |  | 100.3196 |  |  | 90.4630986
|  | 99.872 |  |  | 97.804 |  |  | 95.765 |  |  | 96.02603 |  |  | 91.32877 |  |  | 102.3744 |  |  | 93.5510184
|  | 99.775 |  |  | 95.577 |  |  | 95.018 |  |  | 95.47763 |  |  | 95.37443 |  |  | 98.90411 |  |  | 94.8052728
|  | 97.064 |  |  | 96.584 |  |  | 98.365 |  |  | 94.00274 |  |  | 91.21872 |  |  | 102.5571 |  |  | 98.3362716
|  | 101.276 |  |  | 97.71 |  |  | 97.155 |  |  | 101.1283 |  |  | 95.56849 |  |  | 93.92694 |  |  | 99.9927054
|  | 101.061 |  |  | 96.339 |  |  | 96.993 |  |  | 97.93516 |  |  | 97.2379 |  |  | 97.3516 |  |  | 97.7364108
|  | 103.061 |  |  | 97.677 |  |  | 96.321 |  |  | 100.4826 |  |  | 90.98493 |  |  | 98.58447 |  |  | 96.1685928
|  | 97.433 |  |  | 98.797 |  |  | 94.628 |  |  | 89.25662 |  |  | 91.3242 |  |  | 99.0411 |  |  | 91.2674574
|  | 99.151 |  |  | 95.319 |  |  | 92.596 |  |  | 96.72603 |  |  | 92.91096 |  |  | 99.58904 |  |  | 102.0376854
|  | 101.238 |  |  | 92.922 |  |  | 96.694 |  |  | 98.44932 |  |  | 94.14703 |  |  | 100 |  |  | 82.8080568
|  | 99.125 |  |  | 100.021 |  |  | 97.09 |  |  | 96.47306 |  |  | 95.70594 |  |  | 97.03196 |  |  | 80.6880942
|  | 101.392 |  |  | 103.208 |  |  | 99.877 |  |  | 96.18356 |  |  | 88.35388 |  |  | 99.86301 |  |  | 97.7227776
|  | 102.021 |  |  | 95.635 |  |  | 96.383 |  |  | 92.68447 |  |  | 88.39178 |  |  | 97.21461 |  |  | 99.4405608
|  | 99.762 |  |  | 94.94 |  |  | 98.607 |  |  | 98.15205 |  |  | 92.9653 |  |  | 100.8676 |  |  | 94.2463116
|  | 104.844 |  |  | 97.562 |  |  | 96.123 |  |  | 96.03516 |  |  | 94.02055 |  |  | 95.79909 |  |  | 108.5339052
|  | 100.737 |  |  | 102.261 |  |  | 97.057 |  |  | 87.49132 |  |  | 90.26575 |  |  | 96.94064 |  |  | 87.1229646
|  | 100.032 |  |  | 99.482 |  |  | 90.538 |  |  | 95.15297 |  |  | 91.78493 |  |  | 98.63014 |  |  | 99.3042288
|  | 101.935 |  |  | 96.461 |  |  | 96.222 |  |  | 95.76804 |  |  | 92.36438 |  |  | 98.63014 |  |  | 93.9463812
|  | 101.761 |  |  | 95.718 |  |  | 94.99 |  |  | 88.39361 |  |  | 91.52922 |  |  | 95.61644 |  |  | 85.2211332
|  | 100.386 |  |  | 95.142 |  |  | 97.262 |  |  | 94.02511 |  |  | 97.26621 |  |  | 105.2055 |  |  | 97.0547508
|  | 102.954 |  |  | 101.642 |  |  | 96.318 |  |  | 90.09863 |  |  | 97.72283 |  |  | 97.3516 |  |  | 93
|  | 99.272 |  |  | 96.993 |  |  | 98.956 |  |  | 99.21279 |  |  | 94.61598 |  |  | 98.6758 |  |  | 92.2217814
|  | 99.45 |  |  | 96.819 |  |  | 96.163 |  |  | 99.52055 |  |  | 90.30731 |  |  | 97.76256 |  |  | 90.1
|  | 100.375 |  |  | 97.301 |  |  | 96.541 |  |  | 95.38995 |  |  | 91.96438 |  |  | 94.7032 |  |  | 97.9613586
|  | 98.56 |  |  | 101.446 |  |  | 97.519 |  |  | 96.06438 |  |  | 97.24384 |  |  | 99.40639 |  |  | 99.3
|  | 102.503 |  |  | 99.282 |  |  | 93.444 |  |  | 86.2242 |  |  | 98.44749 |  |  | 96.21005 |  |  | 94.5257922
|  | 98.897 |  |  | 98.676 |  |  | 94.824 |  |  | 96.04795 |  |  | 94.59178 |  |  | 98.26484 |  |  | 99.6177924
|  | 98.108 |  |  | 99.287 |  |  | 94.013 |  |  | 97.66575 |  |  | 98.34155 |  |  | 97.44292 |  |  | 94.7
|  | 102.71 |  |  | 100.177 |  |  | 94.721 |  |  | 93.16073 |  |  | 92.56164 |  |  | 101.3242 |  |  | 93.626001
|  | 101.842 |  |  | 95.1 |  |  | 94.276 |  |  | 88.63288 |  |  | 96.16941 |  |  | 97.44292 |  |  | 96.7480038
|  | 101.417 |  |  | 99.408 |  |  | 96.749 |  |  | 94.31279 |  |  | 89.69635 |  |  | 105.5251 |  |  | 97.0479342
|  | 100.173 |  |  | 95.3 |  |  | 98.186 |  |  | 87.86119 |  |  | 91.00913 |  |  | 100.5479 |  |  | 89.5224078
|  | 99.382 |  |  | 100.756 |  |  | 95.533 |  |  | 98.23196 |  |  | 92.30959 |  |  | 101.1416 |  |  | 97.238799
|  | 99.493 |  |  | 94.045 |  |  | 96.688 |  |  | 94.42329 |  |  | 91.72557 |  |  | 97.80822 |  |  | 93.4146864
|  | 97.367 |  |  | 96.128 |  |  | 98.431 |  |  | 92.32877 |  |  | 94.84292 |  |  | 97.80822 |  |  | 102.1194846
|  | 100.737 |  |  | 101.298 |  |  | 95.119 |  |  | 91.73425 |  |  | 94.19909 |  |  | 96.07306 |  |  | 92.9238912
|  | 96.928 |  |  | 99.183 |  |  | 97.538 |  |  | 97.39726 |  |  | 98.53059 |  |  | 95.6621 |  |  | 95.6232648
|  | 100.348 |  |  | 100.118 |  |  | 98.296 |  |  | 95.57443 |  |  | 97.14703 |  |  | 95.20548 |  |  | 93.4010532
|  | 96.789 |  |  | 92.523 |  |  | 97.041 |  |  | 100.842 |  |  | 93.9653 |  |  | 95.75342 |  |  | 91.2470076
|  | 101.124 |  |  | 95.775 |  |  | 99.463 |  |  | 94.02055 |  |  | 97.45845 |  |  | 95.06849 |  |  | 90.9743436
|  | 95.047 |  |  | 100.581 |  |  | 94.631 |  |  | 99.40502 |  |  | 99.24703 |  |  | 93.88128 |  |  | 98.1863064
|  | 102.115 |  |  | 97.383 |  |  | 95.831 |  |  | 96.73562 |  |  | 93.17443 |  |  | 98.53881 |  |  | 93.5373852
|  | 97.924 |  |  | 96.733 |  |  | 96.438 |  |  | 95.90868 |  |  | 95.75845 |  |  | 99.6347 |  |  | 94.852989
|  | 101.048 |  |  | 99.978 |  |  | 93.699 |  |  | 96.81324 |  |  | 93.09361 |  |  | 101.1416 |  |  | 94.5871416
|  | 103.328 |  |  | 96.189 |  |  | 94.781 |  |  | 88.71279 |  |  | 89.80776 |  |  | 98.6758 |  |  | 85.1461506
|  | 99.793 |  |  | 99.642 |  |  | 93.347 |  |  | 84.13379 |  |  | 88.7516 |  |  | 96.25571 |  |  | 94.0963464
|  | 97.118 |  |  | 101.862 |  |  | 93.558 |  |  | 94.02055 |  |  | 99.65662 |  |  | 100.274 |  |  | 90.2313342
|  | 97.641 |  |  | 100.258 |  |  | 96.324 |  |  | 90.779 |  |  | 89.14429 |  |  | 94.97717 |  |  | 95.193819
|  | 103.367 |  |  | 97.901 |  |  | 96.646 |  |  | 93.8653 |  |  | 93.60502 |  |  | 96.9863 |  |  | 95.2006356
|  | 104.426 |  |  | 97.797 |  |  | 97.084 |  |  | 96.53699 |  |  | 93.42694 |  |  | 97.39726 |  |  | 93.7691496
|  | 100.046 |  |  | 102.377 |  |  | 95.546 |  |  | 96.39361 |  |  | 91.46667 |  |  | 98.49315 |  |  | 97.784127
|  | 99.788 |  |  | 94.554 |  |  | 93.427 |  |  | 98.41233 |  |  | 101.9005 |  |  | 94.74886 |  |  | 94.8393558
|  | 99.586 |  |  | 96.118 |  |  | 96.795 |  |  | 98.35936 |  |  | 89.77534 |  |  | 93.10502 |  |  | 87.422895
|  | 100.982 |  |  | 100.314 |  |  | 94.489 |  |  | 96.45388 |  |  | 97.78767 |  |  | 100.411 |  |  | 92.6512272
|  | 99.464 |  |  | 97.836 |  |  | 95.581 |  |  | 92.85023 |  |  | 89.72192 |  |  | 95.75342 |  |  | 97.2319824
|  | 101.485 |  |  | 98.231 |  |  | 94.664 |  |  | 89.90822 |  |  | 90.779 |  |  | 97.94521 |  |  | 91.103859
|  | 99.758 |  |  | 100.287 |  |  | 93.243 |  |  | 0.1009132 |  |  | 84.61279 |  |  | 94.38356 |  |  | 96.0254442
|  | 103.47 |  |  | 94.819 |  |  | 97.702 |  |  | 97.10959 |  |  | 92.36164 |  |  | 99.54338 |  |  | 97.2183492
|  | 99.006 |  |  | 95.33 |  |  | 95.328 |  |  | 97.82055 |  |  | 87.3411 |  |  | 96.07306 |  |  | 93.6805338
|  | 99.028 |  |  | 95.483 |  |  | 98.771 |  |  | 95.3726 |  |  | 90.73105 |  |  | 93.88128 |  |  | 92.2831308
|  | 102.058 |  |  | 96.279 |  |  | 96.372 |  |  | 90.50411 |  |  | 87.95068 |  |  | 103.5616 |  |  | 0.0954324
|  | 97.453 |  |  | 102.681 |  |  | 95.262 |  |  | 89.04566 |  |  | 94.38584 |  |  | 96.94064 |  |  | 95.5414656
|  | 100.953 |  |  | 98.031 |  |  | 99.078 |  |  | 97.23333 |  |  | 89.9411 |  |  | 101.8721 |  |  | 88.0295724
|  | 102.25 |  |  | 97.897 |  |  | 99.13 |  |  | 95.51096 |  |  | 94.7137 |  |  | 93.51598 |  |  | 92.2490478
|  | 102.417 |  |  | 101.707 |  |  | 91.778 |  |  | 95.99726 |  |  | 92.99178 |  |  | 100.3196 |  |  | 94.2531282
|  | 101.43 |  |  | 96.656 |  |  | 94.754 |  |  | 95.28904 |  |  | 95.39954 |  |  | 95.34247 |  |  | 97.7364108
|  | 99.501 |  |  | 97.577 |  |  | 94.719 |  |  | 99.05845 |  |  | 81.95297 |  |  | 98.85845 |  |  | 95.0097708
|  | 101.417 |  |  | 97.996 |  |  | 91.792 |  |  | 95.9621 |  |  | 88.11233 |  |  | 97.07763 |  |  | 93.6873504
|  | 96.961 |  |  | 95.624 |  |  | 95.985 |  |  | 94.86849 |  |  | 88.5516 |  |  | 92.14612 |  |  | 98.4044376
|  | 99.726 |  |  | 98.699 |  |  | 97.831 |  |  | 87.53242 |  |  | 91.04566 |  |  | 92.42009 |  |  | 91.2197412
|  | 99.442 |  |  | 99.342 |  |  | 96.75 |  |  | 94.36986 |  |  | 88.6105 |  |  | 96.89498 |  |  | 94.3894602
|  | 100.824 |  |  | 99.742 |  |  | 92.673 |  |  | 96.47854 |  |  | 92.50274 |  |  | 100.411 |  |  | 91.4378724
|  | 100.278 |  |  | 93.989 |  |  | 95.629 |  |  | 97.17169 |  |  | 93.95114 |  |  | 99.95434 |  |  | 96.2640252
|  | 97.405 |  |  | 96.987 |  |  | 97.526 |  |  | 95.27626 |  |  | 91.23836 |  |  | 99.45205 |  |  | 94.2940278
|  | 99.31 |  |  | 99.05 |  |  | 95.519 |  |  | 93.71507 |  |  | 94.58858 |  |  | 92.37443 |  |  | 95.5141992
|  | 100.853 |  |  | 96.907 |  |  | 95.497 |  |  | 98.84658 |  |  | 88.88265 |  |  | 97.12329 |  |  | 93.1283892
|  | 101.237 |  |  | 97.244 |  |  | 95.385 |  |  | 94.74886 |  |  | 87.89315 |  |  | 95.43379 |  |  | 99.760941
|  | 99.497 |  |  | 99.57 |  |  | 97.589 |  |  | 95.34521 |  |  | 87.98219 |  |  | 100 |  |  | 84.5735562
|  | 102.153 |  |  | 98.321 |  |  | 97.651 |  |  | 97.80731 |  |  | 88.96073 |  |  | 96.30137 |  |  | 76.5095184
|  | 97.222 |  |  | 100.302 |  |  | 100.773 |  |  | 95.81005 |  |  | 90.18311 |  |  | 94.42922 |  |  | 93.1761054
|  | 103.036 |  |  | 98.696 |  |  | 94.503 |  |  | 96.72466 |  |  | 88.70457 |  |  | 92.60274 |  |  | 95.2824348
|  | 104.543 |  |  | 98.112 |  |  | 95.404 |  |  | 101.5922 |  |  | 91.77215 |  |  | 99.26941 |  |  | 97.920459
|  | 103.404 |  |  | 99.117 |  |  | 96.489 |  |  | 99.61279 |  |  | 90.20091 |  |  | 98.03653 |  |  | 93.762333
|  | 96.849 |  |  | 98.865 |  |  | 95.325 |  |  | 92.17169 |  |  | 90.71781 |  |  | 98.35616 |  |  | 94.171329
|  | 100.674 |  |  | 98.228 |  |  | 95.971 |  |  | 98.58128 |  |  | 91.46164 |  |  | 99.81735 |  |  | 93.9054816
|  | 101.105 |  |  | 98.316 |  |  | 98.17 |  |  | 92.99498 |  |  | 93.99726 |  |  | 96.39269 |  |  | 96.5366892
|  | 94.668 |  |  | 98.086 |  |  | 95.058 |  |  | 98.75479 |  |  | 89.48584 |  |  | 97.07763 |  |  | 94.2531282
|  | 102.606 |  |  | 100.904 |  |  | 96.068 |  |  | 86.35936 |  |  | 88.00548 |  |  | 92.69406 |  |  | 96.897969
|  | 99.226 |  |  | 99.713 |  |  | 97.597 |  |  | 86.03151 |  |  | 93.62511 |  |  | 98.3105 |  |  | 94.9
|  | 99.646 |  |  | 98.951 |  |  | 95.326 |  |  | 94.48174 |  |  | 93.61507 |  |  | 98.90411 |  |  | 97.6409784
|  | 97.276 |  |  | 98.182 |  |  | 96.68 |  |  | 96.51963 |  |  | 94.39589 |  |  | 99.0411 |  |  | 99.9381726
|  | 97.459 |  |  | 97.108 |  |  | 97.64 |  |  | 92.77808 |  |  | 95.79772 |  |  | 95.34247 |  |  | 99.1406304
|  | 102.541 |  |  | 97.262 |  |  | 98.096 |  |  | 97.02968 |  |  | 94.39178 |  |  | 98.53881 |  |  | 96.4344402
|  | 97.883 |  |  | 98.137 |  |  | 96.658 |  |  | 96.43516 |  |  | 92.56484 |  |  | 96.66667 |  |  | 94.6553076
|  | 97.571 |  |  | 97.465 |  |  | 95.169 |  |  | 101.2863 |  |  | 96.47123 |  |  | 96.34703 |  |  | 94.5598752
|  | 97.632 |  |  | 97.049 |  |  | 96.029 |  |  | 88.62877 |  |  | 93.74749 |  |  | 101.5525 |  |  | 91.7991522
|  | 100.695 |  |  | 97.958 |  |  | 94.962 |  |  | 95.75936 |  |  | 90.81324 |  |  | 98.21918 |  |  | 92.9920572
|  | 99.81 |  |  | 97.228 |  |  | 95.77 |  |  | 95.31233 |  |  | 88.27215 |  |  | 96.43836 |  |  | 96.5
|  | 101.066 |  |  | 94.885 |  |  | 97.239 |  |  | 94.83653 |  |  | 89.7895 |  |  | 97.53425 |  |  | 78.0364368
|  | 97.312 |  |  | 99.024 |  |  | 97.429 |  |  | 91.83379 |  |  | 93.18219 |  |  | 94.56621 |  |  | 94.6075914
|  | 98.532 |  |  | 94.709 |  |  | 95.778 |  |  | 94.88904 |  |  | 88.70046 |  |  | 97.94521 |  |  | 91.5264882
|  | 101.458 |  |  | 96.851 |  |  | 97.816 |  |  | 95.29406 |  |  | 86.61142 |  |  | 100.5479 |  |  | 93.2442714
|  | 97.394 |  |  | 99.874 |  |  | 98.128 |  |  | 93.42785 |  |  | 87.55799 |  |  | 97.26027 |  |  | 97.0206678
|  | 96.632 |  |  | 101.067 |  |  | 94.171 |  |  | 92.64018 |  |  | 102.6228 |  |  | 97.16895 |  |  | 90.2
|  | 99.704 |  |  | 101.36 |  |  | 96.921 |  |  | 101.0119 |  |  | 102.6228 |  |  | 98.26484 |  |  | 100.6879986
|  | 98.973 |  |  | 95.925 |  |  | 95.012 |  |  | 93.63105 |  |  | 95.37671 |  |  | 101.2785 |  |  | 100.2244698
|  | 102.135 |  |  | 99.288 |  |  | 98.446 |  |  | 98.6516 |  |  | 88.34612 |  |  | 99.77169 |  |  | 107.2864674
|  | 97.04 |  |  | 95.014 |  |  | 99.313 |  |  | 97.30731 |  |  | 89.36712 |  |  | 96.89498 |  |  | 99.1747134
|  | 98.993 |  |  | 98.138 |  |  | 104.073 |  |  | 95.39863 |  |  | 104.29 |  |  | 101.1416 |  |  | 276.4676628
|  | 99.628 |  |  | 99.848 |  |  | 98.314 |  |  | 98.80868 |  |  | 96.94384 |  |  | 98.17352 |  |  | 90.9266274
|  | 98.371 |  |  | 99.692 |  |  | 98.205 |  |  | 91.68584 |  |  | 91.33562 |  |  | 95.57078 |  |  | 99.7132248
|  | 95.108 |  |  | 98.548 |  |  | 96.491 |  |  | 100.1831 |  |  | 92.00457 |  |  | 98.76712 |  |  | 100.2108366
|  | 100.9 |  |  | 100.278 |  |  | 97.898 |  |  | 83.60639 |  |  | 94.6968 |  |  | 97.16895 |  |  | 104.1031152
|  | 97.595 |  |  | 98.744 |  |  | 97.63 |  |  | 95.88584 |  |  | 98.97215 |  |  | 99.13242 |  |  | 88.4862846
|  | 93.936 |  |  | 100.312 |  |  | 98.883 |  |  | 0.08858447 |  |  | 95.26895 |  |  | 93.9726 |  |  | 96.6866544
|  | 101.279 |  |  | 97.277 |  |  | 95.835 |  |  | 88.13242 |  |  | 94.05297 |  |  | 102.6484 |  |  | 93.1283892
|  | 97.328 |  |  | 96.56 |  |  | 93.227 |  |  | 95.77854 |  |  | 92.73105 |  |  | 99.0411 |  |  | 96.9184188
|  | 98.984 |  |  | 98.855 |  |  | 93.54 |  |  | 94.80776 |  |  | 95.1758 |  |  | 98.6758 |  |  | 92.8352754
|  | 97.665 |  |  | 98.17 |  |  | 93.487 |  |  | 87.27352 |  |  | 93.57169 |  |  | 96.66667 |  |  | 92.3853798
|  | 98.002 |  |  | 97.218 |  |  | 94.828 |  |  | 93.15525 |  |  | 97.43516 |  |  | 97.89954 |  |  | 98.1658566
|  | 100.517 |  |  | 101.362 |  |  | 94.952 |  |  | 98.80959 |  |  | 94.01963 |  |  | 93.0137 |  |  | 92.1195324
|  | 99.114 |  |  | 98.913 |  |  | 98.02 |  |  | 95.46119 |  |  | 92.69498 |  |  | 91.78082 |  |  | 92.8
|  | 100.682 |  |  | 97.076 |  |  | 95.748 |  |  | 96.80457 |  |  | 91.88539 |  |  | 100.9589 |  |  | 97.7636772
|  | 99.425 |  |  | 98.866 |  |  | 99.429 |  |  | 101.5968 |  |  | 95.06941 |  |  | 98.81279 |  |  | 96.1072434
|  | 99.772 |  |  | 97.633 |  |  | 98.247 |  |  | 93.90091 |  |  | 98.66804 |  |  | 96.80365 |  |  | 97.2456156
|  | 99.396 |  |  | 100.38 |  |  | 94.603 |  |  | 99.59406 |  |  | 94.37032 |  |  | 94.38356 |  |  | 90.3
|  | 102.136 |  |  | 97.59 |  |  | 95.247 |  |  | 87.13699 |  |  | 91.37945 |  |  | 91.50685 |  |  | 92.1058992
|  | 96.456 |  |  | 96.48 |  |  | 97.515 |  |  | 92.19361 |  |  | 98.66941 |  |  | 96.84932 |  |  | 95.1188364
|  | 100.389 |  |  | 97.317 |  |  | 94.475 |  |  | 96.21233 |  |  | 101.237 |  |  | 96.52968 |  |  | 94.0281804
|  | 98.623 |  |  | 101.587 |  |  | 95.824 |  |  | 93.47671 |  |  | 96.14292 |  |  | 95.79909 |  |  | 277.2788382
|  | 97.004 |  |  | 98.896 |  |  | 92.762 |  |  | 95.91872 |  |  | 97.51279 |  |  | 98.08219 |  |  | 92.6853102
|  | 99.219 |  |  | 97.633 |  |  | 94.303 |  |  | 95.85114 |  |  | 94.29543 |  |  | 93.83562 |  |  | 94.8393558
|  | 96.932 |  |  | 97.319 |  |  | 96.03 |  |  | 99.66986 |  |  | 97.61416 |  |  | 95.89041 |  |  | 93.830499
|  | 100.703 |  |  | 96.481 |  |  | 96.652 |  |  | 89.38858 |  |  | 96.86073 |  |  | 103.1507 |  |  | 94.3894602
|  | 98.43 |  |  | 96.462 |  |  | 99.448 |  |  | 97.81416 |  |  | 86.61142 |  |  | 102.5571 |  |  | 95.5619154
|  | 98.958 |  |  | 98.104 |  |  | 94.84 |  |  | 98.37169 |  |  | 88.18493 |  |  | 99.54338 |  |  | 94.0622634
|  | 97.793 |  |  | 99.132 |  |  | 98.288 |  |  | 91.87854 |  |  | 91.76301 |  |  | 94.29224 |  |  | 90.7834788
|  | 98.63 |  |  | 100.105 |  |  | 94.344 |  |  | 96.821 |  |  | 95.81233 |  |  | 101.5068 |  |  | 92.7125766
|  | 98.362 |  |  | 101.532 |  |  | 97.139 |  |  | 99.8895 |  |  | 98.3589 |  |  | 100.7306 |  |  | 91.8468684
|  | 99.506 |  |  | 95.177 |  |  | 94.309 |  |  | 94.4895 |  |  | 92.20913 |  |  | 98.08219 |  |  | 93.5
|  | 101.227 |  |  | 99.639 |  |  | 98.381 |  |  | 95.65388 |  |  | 89.24338 |  |  | 96.0274 |  |  | 95.1392862
|  | 99.857 |  |  | 97.095 |  |  | 97.345 |  |  | 96.00731 |  |  | 94.85525 |  |  | 106.6667 |  |  | 86.2163568
|  | 100.197 |  |  | 97.634 |  |  | 98.3 |  |  | 95.49406 |  |  | 93.68676 |  |  | 96.621 |  |  | 94.307661
|  | 101.472 |  |  | 98.498 |  |  | 97.202 |  |  | 0.09634703 |  |  | 98.03836 |  |  | 101.3699 |  |  | 99
|  | 98.146 |  |  | 96.721 |  |  | 96.19 |  |  | 98.60046 |  |  | 98.41644 |  |  | 100.8676 |  |  | 94.9075218
|  | 99.847 |  |  | 97.774 |  |  | 93.169 |  |  | 99.40731 |  |  | 95.5968 |  |  | 99.49772 |  |  | 98.6771016
|  | 93.485 |  |  | 100.519 |  |  | 97.519 |  |  | 97.92785 |  |  | 97.20228 |  |  | 95.61644 |  |  | 103.4350884
|  | 98.056 |  |  | 98.388 |  |  | 95.976 |  |  | 96.92237 |  |  | 98.84338 |  |  | 97.26027 |  |  | 90.5721642
|  | 100.669 |  |  | 98.325 |  |  | 96.219 |  |  | 95.58128 |  |  | 91.28813 |  |  | 98.6758 |  |  | 93.4419528
|  | 98.207 |  |  | 93.966 |  |  | 97.329 |  |  | 94.53836 |  |  | 95.96073 |  |  | 100.3653 |  |  | 93.4010532
|  | 97.216 |  |  | 100.102 |  |  | 95.98 |  |  | 93.53242 |  |  | 99.55205 |  |  | 89.49772 |  |  | 95.193819
|  | 98.394 |  |  | 97.91 |  |  | 93.217 |  |  | 104.7096 |  |  | 94.19406 |  |  | 92.55708 |  |  | 94.921155
|  | 98.688 |  |  | 101.133 |  |  | 94.762 |  |  | 98.18402 |  |  | 89.95251 |  |  | 94.56621 |  |  | 94.5326088
|  | 100.825 |  |  | 95.611 |  |  | 100.633 |  |  | 97.37169 |  |  | 94.95845 |  |  | 95.52511 |  |  | 88.0977384
|  | 99.386 |  |  | 96.392 |  |  | 96.742 |  |  | 105.7904 |  |  | 102.9306 |  |  | 99.72603 |  |  | 88.3840356
|  | 97.692 |  |  | 100.005 |  |  | 96.297 |  |  | 96.02603 |  |  | 91.83516 |  |  | 95.98174 |  |  | 103.3669224
|  | 97.274 |  |  | 94.16 |  |  | 93.956 |  |  | 99.69909 |  |  | 94.70046 |  |  | 95.61644 |  |  | 86.2436232
|  | 96.611 |  |  | 99.82 |  |  | 95.746 |  |  | 94.28995 |  |  | 94.32146 |  |  | 98.26484 |  |  | 95.5550988
|  | 98.508 |  |  | 95.305 |  |  | 95.71 |  |  | 93.26256 |  |  | 94.96712 |  |  | 96.80365 |  |  | 96.3730908
|  | 99.656 |  |  | 94.518 |  |  | 96.74 |  |  | 96.63653 |  |  | 93.96575 |  |  | 96.43836 |  |  | 93.1011228
|  | 102.352 |  |  | 96.147 |  |  | 97.067 |  |  | 97.19178 |  |  | 90.95662 |  |  | 95.79909 |  |  | 98.8815996
|  | 98.35 |  |  | 96.468 |  |  | 97.29 |  |  | 95.88584 |  |  | 94.09772 |  |  | 97.80822 |  |  | 91.0288764
|  | 98.276 |  |  | 96.728 |  |  | 101.127 |  |  | 98.31918 |  |  | 94.69909 |  |  | 94.97717 |  |  | 98.9020494
|  | 96.15 |  |  | 97.171 |  |  | 97.854 |  |  | 103.2612 |  |  | 96.91005 |  |  | 98.08219 |  |  | 96.148143
|  | 96.802 |  |  | 97.723 |  |  | 100.532 |  |  | 98.28493 |  |  | 95.66575 |  |  | 100.4566 |  |  | 96.7752702
|  | 94.799 |  |  | 96.378 |  |  | 95.695 |  |  | 96.19543 |  |  | 94.43744 |  |  | 96.9863 |  |  | 95.0847534
|  | 95.475 |  |  | 97.514 |  |  | 96.019 |  |  | 98.06301 |  |  | 94.12237 |  |  | 98.94977 |  |  | 90.4085658
|  | 99.849 |  |  | 96.594 |  |  | 98.17 |  |  | 99.2726 |  |  | 96.11689 |  |  | 94.65753 |  |  | 95.5891818
|  | 101.981 |  |  | 99.811 |  |  | 95.666 |  |  | 102.1854 |  |  | 90.52968 |  |  | 98.26484 |  |  | 95.5823652
|  | 98.266 |  |  | 98.052 |  |  | 92.337 |  |  | 95.80274 |  |  | 96.93379 |  |  | 97.85388 |  |  | 94.9347882
|  | 94.693 |  |  | 95.989 |  |  | 94.693 |  |  | 95.5726 |  |  | 96.11689 |  |  | 96.16438 |  |  | 94.2190452
|  | 102.696 |  |  | 97.273 |  |  | 97.317 |  |  | 98.05388 |  |  | 94.35845 |  |  | 94.61187 |  |  | 90.6403302
|  | 97.927 |  |  | 98.935 |  |  | 94.866 |  |  | 98.32237 |  |  | 92.44886 |  |  | 97.94521 |  |  | 89.5428576
|  | 100.874 |  |  | 100.568 |  |  | 99.526 |  |  | 95.88584 |  |  | 91.48037 |  |  | 99.31507 |  |  | 92.6580438
|  | 96.605 |  |  | 100.279 |  |  | 87.709 |  |  | 94.02237 |  |  | 92.80868 |  |  | 101.4155 |  |  | 94.9143384
|  | 98.212 |  |  | 95.588 |  |  | 98.159 |  |  | 97.61142 |  |  | 97.71461 |  |  | 101.5525 |  |  | 94.2940278
|  | 96.142 |  |  | 98.785 |  |  | 96.637 |  |  | 97.58676 |  |  | 93.62557 |  |  | 93.9726 |  |  | 92.2694976
|  | 100.784 |  |  | 98.564 |  |  | 91.696 |  |  | 98.65662 |  |  | 94.69863 |  |  | 93.47032 |  |  | 92.3
|  | 96.851 |  |  | 95.931 |  |  | 98.046 |  |  | 92.15982 |  |  | 95.33836 |  |  | 95.79909 |  |  | 94.580325
|  | 98.224 |  |  | 97.008 |  |  | 96.631 |  |  | 95.59817 |  |  | 96.83744 |  |  | 94.01826 |  |  | 92.8966248
|  | 96.656 |  |  | 95.154 |  |  | 94.859 |  |  | 97.42192 |  |  | 92.1653 |  |  | 92.73973 |  |  | 86.3595054
|  | 97.777 |  |  | 96.952 |  |  | 96.4 |  |  | 98.45434 |  |  | 93.16393 |  |  | 96.94064 |  |  | 94.7643732
|  | 98.612 |  |  | 97.022 |  |  | 95.702 |  |  | 96.78174 |  |  | 84.70868 |  |  | 94.79452 |  |  | 89.7678054
|  | 99.805 |  |  | 95.128 |  |  | 96.622 |  |  | 102.6507 |  |  | 98.33059 |  |  | 91.87215 |  |  | 88.9702632
|  | 99.991 |  |  | 97.461 |  |  | 96.748 |  |  | 91.95434 |  |  | 89.53836 |  |  | 99.6347 |  |  | 90.1904346
|  | 98.336 |  |  | 98.351 |  |  | 99.797 |  |  | 94.15434 |  |  | 88.65753 |  |  | 97.44292 |  |  | 91.0902258
|  | 100.739 |  |  | 96.368 |  |  | 94.729 |  |  | 92.77991 |  |  | 93.58037 |  |  | 97.12329 |  |  | 94.1099796
|  | 99.468 |  |  | 100.279 |  |  | 99.35 |  |  | 93.26256 |  |  | 94.23242 |  |  | 99.45205 |  |  | 99.5496264
|  | 100.243 |  |  | 96.464 |  |  | 94.193 |  |  | 93.4379 |  |  | 95.52922 |  |  | 99.13242 |  |  | 93.0056904
|  | 98.88 |  |  | 96.639 |  |  | 93.815 |  |  | 97.48037 |  |  | 95.07169 |  |  | 97.44292 |  |  | 94.9279716
|  | 99.822 |  |  | 100.661 |  |  | 97.956 |  |  | 99.30731 |  |  | 89.5968 |  |  | 98.44749 |  |  | 91.5946542
|  | 98.837 |  |  | 98.73 |  |  | 98.419 |  |  | 94.21187 |  |  | 97.56393 |  |  | 97.07763 |  |  | 89.1883944
|  | 99.828 |  |  | 95.815 |  |  | 97.836 |  |  | 93.15525 |  |  | 93.1516 |  |  | 91.23288 |  |  | 91.921851
|  | 100.102 |  |  | 99.096 |  |  | 97.952 |  |  | 93.41918 |  |  | 93.66804 |  |  | 98.94977 |  |  | 100.4357844
|  | 98.71 |  |  | 98.373 |  |  | 98.332 |  |  | 95.41461 |  |  | 90.20274 |  |  | 100.0457 |  |  | 98.1045072
|  | 96.59 |  |  | 96.361 |  |  | 96.093 |  |  | 97.3653 |  |  | 96.60046 |  |  | 100.4566 |  |  | 91.3628898
|  | 97.48 |  |  | 97.004 |  |  | 96.093 |  |  | 96.27352 |  |  | 91.23927 |  |  | 97.62557 |  |  | 101.3151258
|  | 98.425 |  |  | 97.783 |  |  | 98.002 |  |  | 97.42192 |  |  | 93.47352 |  |  | 98.26484 |  |  | 93.1897386
|  | 101.589 |  |  | 96.664 |  |  | 95.116 |  |  | 95.23607 |  |  | 95.19224 |  |  | 96.75799 |  |  | 88.4249352
|  | 97.312 |  |  | 97.198 |  |  | 98.102 |  |  | 95.75114 |  |  | 99.90776 |  |  | 95.2968 |  |  | 98.1522234
|  | 98.429 |  |  | 93.758 |  |  | 96.47 |  |  | 100.4603 |  |  | 99.52329 |  |  | 99.95434 |  |  | 96.1754094
|  | 99.14 |  |  | 98.684 |  |  | 98.658 |  |  | 84.96712 |  |  | 96.95205 |  |  | 100.9132 |  |  | 100.9265796
|  | 100.283 |  |  | 97.614 |  |  | 93.952 |  |  | 101.0365 |  |  | 97.079 |  |  | 99.22374 |  |  | 97.3001484
|  | 96.501 |  |  | 96.323 |  |  | 97.055 |  |  | 95.68311 |  |  | 93.51279 |  |  | 97.21461 |  |  | 98.261289
|  | 101.691 |  |  | 98.592 |  |  | 98.548 |  |  | 96.13516 |  |  | 95.62557 |  |  | 101.5525 |  |  | 98.0090748
|  | 97.028 |  |  | 96.443 |  |  | 96.954 |  |  | 99.13242 |  |  | 93.11324 |  |  | 97.99087 |  |  | 88.2954198
|  | 100.053 |  |  | 96.934 |  |  | 95.152 |  |  | 95.9242 |  |  | 98.15525 |  |  | 97.07763 |  |  | 92.5626114
|  | 100.929 |  |  | 97.133 |  |  | 94.31 |  |  | 86.33333 |  |  | 96.91416 |  |  | 99.13242 |  |  | 92.8011924
|  | 100.006 |  |  | 93.117 |  |  | 94.493 |  |  | 94.43333 | [5 empty] | 103.79 |  |  | 96.5503224
|  | 96.164 |  |  | 96.269 |  |  | 97.626 |  |  | 98.2863 | [5 empty] | 100.0457 |  |  | 99.7745742
|  | 97.962 |  |  | 98.074 |  |  | 97.325 |  |  | 96.64703 | [5 empty] | 97.76256 |  |  | 102.8352276
|  | 101.008 |  |  | 99.899 |  |  | 97.475 |  |  | 89.91598 | [8 empty] | 94.4644428
|  | 95.93 |  |  | 94.331 |  |  | 97.261 |  |  | 98.76256 | [8 empty] | 94.3008444
|  | 100.321 |  |  | 97.038 |  |  | 96.764 |  |  | 98.24155 | [8 empty] | 93.7691496
|  | 100.033 |  |  | 94.302 |  |  | 96.959 |  |  | 100.8708 | [8 empty] | 99.6450588
|  | 101.01 |  |  | 99.122 |  |  | 97.61 |  |  | 97.60731 | [8 empty] | 95.2892514
|  | 95.147 |  |  | 94.585 |  |  | 96.326 |  |  | 98.35571 | [8 empty] | 96.4821564
|  | 96.334 |  |  | 98.908 |  |  | 98.123 |  |  | 93.85297 | [8 empty] | 92.2013316
|  | 97.051 |  |  | 99.533 |  |  | 96.772 |  |  | 95.38265 | [8 empty] | 99.2565126
|  | 98.413 |  |  | 99.225 |  |  | 96.66 |  |  | 100.879 | [8 empty] | 278.7375906
|  | 99.666 |  |  | 96.576 |  |  | 93.052 |  |  | 94.65251 | [8 empty] | 96.8229864
|  | 98.971 |  |  | 98.944 |  |  | 92.739 |  |  | 99.86256 | [8 empty] | 98.0499744
|  | 99.959 |  |  | 96.845 |  |  | 96.628 |  |  | 97.19909 | [8 empty] | 277.0743402
|  | 100.92 |  |  | 99.805 | [5 empty] | 96.52511 | [8 empty] | 86.9389164
|  | 101.181 |  |  | 98.551 | [5 empty] | 100.6676 | [8 empty] | 98.3499048
|  | 101.334 |  |  | 100.614 | [5 empty] | 94.91096 | [8 empty] | 99.0315648
|  | 99.868 |  |  | 100.968 | [5 empty] | 96.15205 | [8 empty] | 99.1406304
|  | 100.011 |  |  | 98.523 | [5 empty] | 94.37032 | [8 empty] | 95.2
|  | 102.499 |  |  | 100.544 | [5 empty] | 92.36712 | [8 empty] | 87.6819258
|  | 96.805 |  |  | 100.81 | [5 empty] | 97.09817 | [8 empty] | 94.5871416
|  | 98.504 |  |  | 95.043 | [5 empty] | 100.274 | [8 empty] | 96.3799074
|  | 97.861 |  |  | 97.526 | [5 empty] | 100.416 | [8 empty] | 96.2640252
|  | 98.615 |  |  | 99.834 | [5 empty] | 93.38995 | [8 empty] | 92.4126462
|  | 96.507 |  |  | 96.686 | [5 empty] | 91.1726 | [8 empty] | 101.4378246
|  | 98.437 |  |  | 96.915 | [5 empty] | 95.02192 | [8 empty] | 90.0268362
|  | 97.681 |  |  | 98.342 | [5 empty] | 99.69726 | [8 empty] | 95.6846142
|  | 99.37 |  |  | 99 | [5 empty] | 94.7137 | [8 empty] | 97.920459
|  | 97.364 |  |  | 95.099 | [5 empty] | 91.88447 | [8 empty] | 95.7323304
|  | 98.319 |  |  | 97.27 | [5 empty] | 97.04201 | [8 empty] | 96.4821564
|  | 97.438 |  |  | 100.466 | [5 empty] | 89.72831 | [8 empty] | 95.2688016
|  | 97.341 | [8 empty] | 97.85616 | [8 empty] | 95.4
|  | 97.594 | [8 empty] | 94.28311 | [8 empty] | 84.7371546
|  | 98.291 | [8 empty] | 95.97534 | [8 empty] | 96.2367588
|  | 95.608 | [8 empty] | 95.56575 | [8 empty] | 99.9586224
|  | 98.832 | [8 empty] | 95.60046 | [8 empty] | 95.9231952
|  | 97.274 | [8 empty] | 94.63151 | [8 empty] | 97.5182796
|  | 100.14 | [8 empty] | 98.4589 | [8 empty] | 96.5026062
|  | 99.279 | [8 empty] | 93.29589 | [8 empty] | 95.1870024
|  | 94.522 | [8 empty] | 96.90685
95.803
101.118
96.177
100.952