## Lung 2 - Possible Slip
Index | Samp. | Actn. | texp(s) | t(s) | T(°C) | f(rad/s) | gamma*(%) | sigma*(Pa) | G*(Pa) | G'(Pa) | G''(Pa) | eta*(Pa s) | delta (°) | F(N) | N1(Pa) | g(mm) | T(N m) | thetaabs(rad) | HD(%) | Notes
1 | No Sample | Oscillation Frequency Table | 351.3 | 30 | 25.01 | 0.6283 | 0.492709 | 2.684 | 544.7 | 535.2 | 100.9 | 866.9 | 10.68 | 0.07319 |  | 2 | 0.00562 | 5.967 | 1.216 | K055
2 | No Sample | Oscillation Frequency Table | 379.3 | 57.95 | 25.01 | 0.791 | 0.499234 | 2.791 | 559 | 549.8 | 101.1 | 706.7 | 10.42 | 0.07497 |  | 2 | 0.005845 | 5.969 | 0.6543 | K055
3 | No Sample | Oscillation Frequency Table | 405.6 | 84.27 | 25 | 0.9958 | 0.49978 | 2.867 | 573.7 | 564.5 | 101.9 | 576.1 | 10.23 | 0.07402 |  | 2 | 0.006005 | 5.968 | 0.4864 | K055
4 | No Sample | Oscillation Frequency Table | 430.6 | 109.3 | 25 | 1.254 | 0.502425 | 2.961 | 589.4 | 580.3 | 103.3 | 470.1 | 10.1 | 0.07431 |  | 2 | 0.006202 | 5.968 | 0.4982 | K055
5 | No Sample | Oscillation Frequency Table | 458.6 | 137.3 | 25 | 1.578 | 0.499549 | 3.021 | 604.8 | 595.6 | 105.2 | 383.2 | 10.02 | 0.07432 |  | 2 | 0.006328 | 5.968 | 0.5389 | K055
6 | No Sample | Oscillation Frequency Table | 484.9 | 163.6 | 25 | 1.987 | 0.499941 | 3.103 | 620.6 | 611.2 | 107.4 | 312.3 | 9.97 | 0.07446 |  | 2 | 0.006498 | 5.967 | 0.5038 | K055
7 | No Sample | Oscillation Frequency Table | 510 | 188.6 | 25 | 2.501 | 0.499738 | 3.184 | 637.1 | 627.5 | 110.2 | 254.7 | 9.96 | 0.07423 |  | 2 | 0.006668 | 5.967 | 0.5431 | K055
8 | No Sample | Oscillation Frequency Table | 536 | 214.6 | 25 | 3.149 | 0.499843 | 3.266 | 653.3 | 643.4 | 113.3 | 207.5 | 9.99 | 0.07486 |  | 2 | 0.00684 | 5.967 | 0.853 | K055
9 | No Sample | Oscillation Frequency Table | 562.3 | 241 | 25 | 3.964 | 0.499851 | 3.349 | 669.9 | 659.6 | 117 | 169 | 10.05 | 0.07411 |  | 2 | 0.007013 | 5.969 | 1.433 | K055
10 | No Sample | Oscillation Frequency Table | 587.4 | 266 | 25 | 4.991 | 0.499858 | 3.436 | 687.4 | 676.7 | 121.1 | 137.7 | 10.15 | 0.07466 |  | 2 | 0.007197 | 5.968 | 2.509 | K055
11 | No Sample | Oscillation Frequency Table | 612.4 | 291.1 | 25 | 6.283 | 0.499986 | 3.525 | 704.9 | 693.7 | 125.5 | 112.2 | 10.26 | 0.07472 |  | 2 | 0.007382 | 5.967 | 3.518 | K055
1 | No Sample | Oscillation Frequency Table | 330.5 | 30 | 25.01 | 0.6283 | 0.492175 | 2.67 | 542.5 | 532.5 | 103.8 | 863.5 | 11.03 | 0.0789 |  | 2 | 0.005593 | 5.967 | 1.334 | K055
2 | No Sample | Oscillation Frequency Table | 358.5 | 57.95 | 25.01 | 0.791 | 0.499512 | 2.765 | 553.5 | 544.1 | 101.8 | 699.8 | 10.6 | 0.07811 |  | 2 | 0.005791 | 5.969 | 0.5251 | K055
3 | No Sample | Oscillation Frequency Table | 384.8 | 84.27 | 25.01 | 0.9958 | 0.500163 | 2.846 | 569 | 559.6 | 103 | 571.4 | 10.42 | 0.07793 |  | 2 | 0.00596 | 5.968 | 0.5584 | K055
4 | No Sample | Oscillation Frequency Table | 409.8 | 109.3 | 25.01 | 1.254 | 0.502691 | 2.943 | 585.5 | 576.2 | 104.1 | 467.1 | 10.24 | 0.07727 |  | 2 | 0.006165 | 5.968 | 0.5199 | K055
5 | No Sample | Oscillation Frequency Table | 437.8 | 137.3 | 25.01 | 1.578 | 0.499328 | 3.002 | 601.2 | 591.8 | 105.8 | 380.9 | 10.13 | 0.07697 |  | 2 | 0.006287 | 5.968 | 0.5493 | K055
6 | No Sample | Oscillation Frequency Table | 464.1 | 163.6 | 25 | 1.987 | 0.499734 | 3.085 | 617.4 | 607.8 | 108.3 | 310.7 | 10.1 | 0.07763 |  | 2 | 0.006462 | 5.967 | 0.4815 | K055
7 | No Sample | Oscillation Frequency Table | 489.2 | 188.7 | 25.01 | 2.501 | 0.499933 | 3.165 | 633 | 623.3 | 110.1 | 253.1 | 10.02 | 0.0772 |  | 2 | 0.006628 | 5.967 | 0.5142 | K055
8 | No Sample | Oscillation Frequency Table | 515.2 | 214.6 | 25.01 | 3.149 | 0.499963 | 3.246 | 649.3 | 639.4 | 113.1 | 206.2 | 10.03 | 0.07632 |  | 2 | 0.006799 | 5.967 | 0.8297 | K055
9 | No Sample | Oscillation Frequency Table | 541.5 | 241 | 25.01 | 3.964 | 0.499952 | 3.329 | 665.9 | 655.6 | 116.7 | 168 | 10.09 | 0.07589 |  | 2 | 0.006972 | 5.969 | 1.474 | K055
10 | No Sample | Oscillation Frequency Table | 566.6 | 266.1 | 25.01 | 4.991 | 0.500008 | 3.414 | 682.8 | 672.1 | 120.4 | 136.8 | 10.15 | 0.07552 |  | 2 | 0.007151 | 5.968 | 2.476 | K055
11 | No Sample | Oscillation Frequency Table | 591.6 | 291.1 | 25.01 | 6.283 | 0.499899 | 3.503 | 700.7 | 689.5 | 124.8 | 111.5 | 10.26 | 0.07533 |  | 2 | 0.007337 | 5.967 | 3.605 | K055
| G* at 1Hz | G' | G''
2 | 704.9 | 693.7 | 125.5
3 | 811.8 | 797.7 | 150.6
4 | 815.4 | 802.4 | 145.2
5 | 1135 | 920.9 | 663.9
| G* at 1Hz | G' | G''
Average | 866.775 | 803.675 | 271.3
StDev | 186.0195 | 92.86824 | 261.9555
2.600325
0.5580586

## Lung 4
Index | Samp. | Actn. | texp(s) | t(s) | T(°C) | f(rad/s) | gamma*(%) | sigma*(Pa) | G*(Pa) | G'(Pa) | G''(Pa) | eta*(Pa s) | delta (°) | F(N) | N1(Pa) | g(mm) | T(N m) | thetaabs(rad) | HD(%) | Notes
1 | No Sample | Oscillation Frequency Table | 330.6 | 30 | 25.01 | 0.6283 | 0.491455 | 3.078 | 626.2 | 614.9 | 118.6 | 996.7 | 10.91 | 0.03539 |  | 1.8 | 0.006446 | 5.967 | 1.391 | K055
2 | No Sample | Oscillation Frequency Table | 358.5 | 57.95 | 25.01 | 0.791 | 0.498965 | 3.198 | 640.9 | 630.2 | 117 | 810.3 | 10.51 | 0.03549 |  | 1.8 | 0.006698 | 5.969 | 0.6013 | K055
3 | No Sample | Oscillation Frequency Table | 384.8 | 84.27 | 25.01 | 0.9958 | 0.499507 | 3.294 | 659.5 | 648.8 | 118.2 | 662.3 | 10.33 | 0.03558 |  | 1.8 | 0.006899 | 5.968 | 0.4878 | K055
4 | No Sample | Oscillation Frequency Table | 409.9 | 109.3 | 25.01 | 1.254 | 0.50284 | 3.411 | 678.3 | 667.5 | 120.2 | 541.1 | 10.21 | 0.03593 |  | 1.8 | 0.007143 | 5.968 | 0.4681 | K055
5 | No Sample | Oscillation Frequency Table | 437.8 | 137.3 | 25 | 1.578 | 0.499529 | 3.483 | 697.2 | 686.4 | 122.3 | 441.7 | 10.1 | 0.036 |  | 1.8 | 0.007294 | 5.968 | 0.5175 | K055
6 | No Sample | Oscillation Frequency Table | 464.2 | 163.6 | 25 | 1.987 | 0.499948 | 3.579 | 716 | 704.9 | 125.2 | 360.4 | 10.07 | 0.03535 |  | 1.8 | 0.007497 | 5.967 | 0.4888 | K055
7 | No Sample | Oscillation Frequency Table | 489.2 | 188.6 | 25 | 2.501 | 0.499856 | 3.676 | 735.3 | 724 | 128.4 | 294 | 10.05 | 0.03517 |  | 1.8 | 0.007698 | 5.967 | 0.451 | K055
8 | No Sample | Oscillation Frequency Table | 515.2 | 214.6 | 25 | 3.149 | 0.49975 | 3.771 | 754.6 | 743 | 131.8 | 239.6 | 10.06 | 0.03633 |  | 1.8 | 0.007898 | 5.967 | 0.5454 | K055
9 | No Sample | Oscillation Frequency Table | 541.5 | 241 | 25 | 3.964 | 0.499912 | 3.872 | 774.5 | 762.5 | 135.6 | 195.4 | 10.08 | 0.04088 |  | 1.8 | 0.008109 | 5.969 | 0.8419 | K055
10 | No Sample | Oscillation Frequency Table | 566.6 | 266 | 25 | 4.991 | 0.499911 | 3.974 | 794.8 | 782.4 | 140.2 | 159.3 | 10.16 | 0.03566 |  | 1.8 | 0.008322 | 5.968 | 1.678 | K055
11 | No Sample | Oscillation Frequency Table | 591.6 | 291 | 25 | 6.283 | 0.499901 | 4.076 | 815.4 | 802.4 | 145.2 | 129.8 | 10.25 | 0.03556 |  | 1.8 | 0.008537 | 5.967 | 2.44 | K055

## Lung 3
Index | Samp. | Actn. | texp(s) | t(s) | T(°C) | f(rad/s) | gamma*(%) | sigma*(Pa) | G*(Pa) | G'(Pa) | G''(Pa) | eta*(Pa s) | delta (°) | F(N) | N1(Pa) | g(mm) | T(N m) | thetaabs(rad) | HD(%) | Notes
1 | No Sample | Oscillation Frequency Table | 335.8 | 30 | 25.01 | 0.6283 | 0.491237 | 3.084 | 627.8 | 615.7 | 122.8 | 999.2 | 11.28 | 0.2352 |  | 1.6 | 0.006459 | 5.967 | 1.296 | K055
2 | No Sample | Oscillation Frequency Table | 363.8 | 57.95 | 25.01 | 0.791 | 0.49821 | 3.201 | 642.4 | 631.1 | 120.3 | 812.2 | 10.79 | 0.2321 |  | 1.6 | 0.006703 | 5.969 | 0.585 | K055
3 | No Sample | Oscillation Frequency Table | 390.1 | 84.27 | 25.01 | 0.9958 | 0.499003 | 3.295 | 660.2 | 649 | 121.4 | 663 | 10.6 | 0.231 |  | 1.6 | 0.0069 | 5.968 | 0.5507 | K055
4 | No Sample | Oscillation Frequency Table | 415.1 | 109.3 | 25.01 | 1.254 | 0.503195 | 3.407 | 677.1 | 665.8 | 123.1 | 540.1 | 10.47 | 0.2295 |  | 1.6 | 0.007136 | 5.968 | 0.4629 | K055
5 | No Sample | Oscillation Frequency Table | 443.1 | 137.3 | 25.01 | 1.578 | 0.499835 | 3.476 | 695.4 | 684.1 | 125.2 | 440.6 | 10.37 | 0.2279 |  | 1.6 | 0.00728 | 5.968 | 0.5364 | K055
6 | No Sample | Oscillation Frequency Table | 469.4 | 163.6 | 25.01 | 1.987 | 0.499672 | 3.568 | 714 | 702.4 | 128.3 | 359.4 | 10.35 | 0.2272 |  | 1.6 | 0.007473 | 5.967 | 0.5374 | K055
7 | No Sample | Oscillation Frequency Table | 494.4 | 188.6 | 25.01 | 2.501 | 0.499684 | 3.662 | 732.8 | 720.9 | 131.6 | 293 | 10.35 | 0.226 |  | 1.6 | 0.007669 | 5.967 | 0.5025 | K055
8 | No Sample | Oscillation Frequency Table | 520.4 | 214.6 | 25.01 | 3.149 | 0.500022 | 3.758 | 751.6 | 739.3 | 135.5 | 238.7 | 10.38 | 0.2247 |  | 1.6 | 0.007871 | 5.967 | 0.5945 | K055
9 | No Sample | Oscillation Frequency Table | 546.8 | 241 | 25.01 | 3.964 | 0.499996 | 3.858 | 771.6 | 758.8 | 139.9 | 194.6 | 10.44 | 0.2233 |  | 1.6 | 0.00808 | 5.969 | 0.6392 | K055
10 | No Sample | Oscillation Frequency Table | 571.8 | 266 | 25 | 4.991 | 0.499975 | 3.96 | 792 | 778.6 | 145.2 | 158.7 | 10.56 | 0.222 |  | 1.6 | 0.008294 | 5.968 | 1.25 | K055
11 | No Sample | Oscillation Frequency Table | 596.9 | 291 | 25 | 6.283 | 0.500117 | 4.06 | 811.8 | 797.7 | 150.6 | 129.2 | 10.69 | 0.2207 |  | 1.6 | 0.008503 | 5.967 | 1.846 | K055

## Lung 5
Index | Samp. | Actn. | texp(s) | t(s) | T(°C) | f(rad/s) | gamma*(%) | sigma*(Pa) | G*(Pa) | G'(Pa) | G''(Pa) | eta*(Pa s) | delta (°) | F(N) | N1(Pa) | g(mm) | T(N m) | thetaabs(rad) | HD(%) | Notes
1 | No Sample | Oscillation Frequency Table | 330.4 | 30 | 25 | 0.6283 | 0.500957 | 5.466 | 1091 | 831.8 | 706 | 1737 | 40.32 | 0.1454 |  | 2 | 0.01145 | 5.967 | 6.715 | K055
2 | No Sample | Oscillation Frequency Table | 358.4 | 57.95 | 25 | 0.791 | 0.50039 | 5.586 | 1116 | 855.7 | 716.9 | 1411 | 39.96 | 0.1457 |  | 2 | 0.0117 | 5.969 | 5.678 | K055
3 | No Sample | Oscillation Frequency Table | 384.7 | 84.28 | 25 | 0.9958 | 0.5033 | 6.205 | 1233 | 881.2 | 862.3 | 1238 | 44.38 | 0.1446 |  | 2 | 0.013 | 5.969 | 4.425 | K055
4 | No Sample | Oscillation Frequency Table | 409.7 | 109.3 | 25 | 1.254 | 0.496015 | 6.929 | 1397 | 1009 | 965.7 | 1114 | 43.73 | 0.1447 |  | 2 | 0.01451 | 5.969 | 5.587 | K055
5 | No Sample | Oscillation Frequency Table | 437.7 | 137.3 | 25 | 1.578 | 0.47026 | 7.636 | 1624 | 1034 | 1252 | 1029 | 50.45 | 0.1461 |  | 2 | 0.01599 | 5.969 | 3.369 | K055
6 | No Sample | Oscillation Frequency Table | 464 | 163.6 | 25 | 1.987 | 0.716857 | 9.86 | 1375 | 993 | 951.6 | 692.2 | 43.78 | 0.1456 |  | 2 | 0.02065 | 5.967 | 3.299 | K055
7 | No Sample | Oscillation Frequency Table | 489.1 | 188.6 | 25 | 2.501 | 0.76673 | 10.17 | 1327 | 1073 | 780.2 | 530.5 | 36.01 | 0.1447 |  | 2 | 0.02131 | 5.967 | 7.774 | K055
8 | No Sample | Oscillation Frequency Table | 515 | 214.6 | 25 | 3.149 | 0.507831 | 10.29 | 2027 | 1318 | 1539 | 643.6 | 49.42 | 0.1413 |  | 2 | 0.02155 | 5.968 | 4.229 | K055
9 | No Sample | Oscillation Frequency Table | 541.4 | 241 | 25 | 3.964 | 0.815902 | 13.44 | 1648 | 1269 | 1051 | 415.7 | 39.61 | 0.1428 |  | 2 | 0.02816 | 5.969 | 5.778 | K055
10 | No Sample | Oscillation Frequency Table | 566.5 | 266 | 25 | 4.991 | 6.21124 | 43.82 | 705.6 | 649.5 | 275.7 | 141.4 | 23 | 0.1438 |  | 2 | 0.09179 | 5.947 | 3.794 | K055
11 | No Sample | Oscillation Frequency Table | 591.5 | 291.1 | 25 | 6.283 | 1.89771 | 21.54 | 1135 | 920.9 | 663.9 | 180.7 | 35.79 | 0.1414 |  | 2 | 0.04512 | 5.957 | 10.05 | K055