## Lung 7 - Solvent Trap
Index | Samp. | Actn. | texp(s) | t(s) | T(°C) | f(rad/s) | gamma*(%) | sigma*(Pa) | G*(Pa) | G'(Pa) | G''(Pa) | eta*(Pa s) | delta (°) | F(N) | N1(Pa) | g(mm) | T(N m) | thetaabs(rad) | HD(%) | Notes
1 | No Sample | Oscillation Frequency Table | 344.5 | 30 | 25.01 | 0.6283 | 0.479432 | 5.538 | 1155 | 1121 | 278 | 1838 | 13.93 | 0.1136 |  | 1.3 | 0.0116 | 0.01087 | 1.655 | K055
2 | No Sample | Oscillation Frequency Table | 372.5 | 57.96 | 25.01 | 0.791 | 0.493739 | 5.824 | 1180 | 1150 | 260.7 | 1491 | 12.77 | 0.1111 |  | 1.3 | 0.0122 | 0.01239 | 0.2649 | K055
3 | No Sample | Oscillation Frequency Table | 398.8 | 84.28 | 25.01 | 0.9958 | 0.498742 | 6.054 | 1214 | 1186 | 258.7 | 1219 | 12.31 | 0.1087 |  | 1.3 | 0.01268 | 0.01187 | 0.2677 | K055
4 | No Sample | Oscillation Frequency Table | 423.8 | 109.3 | 25.01 | 1.254 | 0.503505 | 6.275 | 1246 | 1219 | 259.9 | 994.2 | 12.04 | 0.1075 |  | 1.3 | 0.01314 | 0.01206 | 0.2098 | K055
5 | No Sample | Oscillation Frequency Table | 451.8 | 137.3 | 25.01 | 1.578 | 0.500395 | 6.426 | 1284 | 1257 | 263.1 | 813.6 | 11.82 | 0.1075 |  | 1.3 | 0.01346 | 0.0121 | 0.2286 | K055
6 | No Sample | Oscillation Frequency Table | 478.2 | 163.6 | 25.01 | 1.987 | 0.500089 | 6.597 | 1319 | 1292 | 266.2 | 664 | 11.64 | 0.1032 |  | 1.3 | 0.01382 | 0.0108 | 0.2492 | K055
7 | No Sample | Oscillation Frequency Table | 503.2 | 188.7 | 25.01 | 2.501 | 0.499852 | 6.774 | 1355 | 1328 | 270.6 | 541.8 | 11.52 | 0.1011 |  | 1.3 | 0.01419 | 0.01104 | 0.2804 | K055
8 | No Sample | Oscillation Frequency Table | 529.2 | 214.7 | 25 | 3.149 | 0.500163 | 6.951 | 1390 | 1362 | 276.8 | 441.4 | 11.49 | 0.1 |  | 1.3 | 0.01456 | 0.01116 | 0.3462 | K055
9 | No Sample | Oscillation Frequency Table | 555.5 | 241 | 25.01 | 3.964 | 0.500139 | 7.133 | 1426 | 1398 | 282.6 | 359.8 | 11.43 | 0.09807 |  | 1.3 | 0.01494 | 0.0123 | 0.3543 | K055
10 | No Sample | Oscillation Frequency Table | 580.6 | 266.1 | 25.01 | 4.991 | 0.500104 | 7.318 | 1463 | 1434 | 290.4 | 293.2 | 11.45 | 0.09778 |  | 1.3 | 0.01533 | 0.0114 | 0.3866 | K055
11 | No Sample | Oscillation Frequency Table | 605.6 | 291.1 | 25.01 | 6.283 | 0.500176 | 7.504 | 1500 | 1470 | 298.3 | 238.8 | 11.47 | 0.0965 |  | 1.3 | 0.01572 | 0.01101 | 0.5412 | K055
1 | No Sample | Oscillation Frequency Table (1) | 635.6 | 30 | 25.01 | 0.6283 | 0.483448 | 5.601 | 1159 | 1130 | 255.8 | 1844 | 12.75 | 0.09365 |  | 1.3 | 0.01173 | 0.01087 | 0.9842 | K055
2 | No Sample | Oscillation Frequency Table (1) | 663.6 | 57.96 | 25 | 0.791 | 0.494735 | 5.843 | 1181 | 1155 | 246.8 | 1493 | 12.06 | 0.09182 |  | 1.3 | 0.01224 | 0.01239 | 0.2793 | K055
3 | No Sample | Oscillation Frequency Table (1) | 689.9 | 84.27 | 25 | 0.9958 | 0.499578 | 6.047 | 1210 | 1185 | 245.1 | 1216 | 11.68 | 0.09118 |  | 1.3 | 0.01267 | 0.01186 | 0.2782 | K055
4 | No Sample | Oscillation Frequency Table (1) | 714.9 | 109.3 | 25 | 1.254 | 0.503251 | 6.241 | 1240 | 1215 | 247 | 989.3 | 11.49 | 0.09129 |  | 1.3 | 0.01307 | 0.01206 | 0.2192 | K055
5 | No Sample | Oscillation Frequency Table (1) | 742.9 | 137.3 | 25.01 | 1.578 | 0.500587 | 6.37 | 1272 | 1248 | 250.2 | 806.2 | 11.34 | 0.08945 |  | 1.3 | 0.01334 | 0.0121 | 0.2389 | K055
6 | No Sample | Oscillation Frequency Table (1) | 769.3 | 163.6 | 25.01 | 1.987 | 0.499763 | 6.515 | 1304 | 1279 | 252.9 | 656.1 | 11.19 | 0.0897 |  | 1.3 | 0.01365 | 0.0108 | 0.2536 | K055
7 | No Sample | Oscillation Frequency Table (1) | 794.3 | 188.6 | 25.01 | 2.501 | 0.499947 | 6.681 | 1336 | 1311 | 258.3 | 534.2 | 11.15 | 0.08949 |  | 1.3 | 0.01399 | 0.01106 | 0.2835 | K055
8 | No Sample | Oscillation Frequency Table (1) | 820.3 | 214.6 | 25.01 | 3.149 | 0.500261 | 6.848 | 1369 | 1343 | 264.8 | 434.7 | 11.15 | 0.0874 |  | 1.3 | 0.01434 | 0.01118 | 0.342 | K055
9 | No Sample | Oscillation Frequency Table (1) | 846.6 | 241 | 25.01 | 3.964 | 0.500249 | 7.018 | 1403 | 1376 | 271.7 | 353.9 | 11.17 | 0.08647 |  | 1.3 | 0.0147 | 0.01228 | 0.3519 | K055
10 | No Sample | Oscillation Frequency Table (1) | 871.7 | 266 | 25 | 4.991 | 0.499977 | 7.192 | 1439 | 1411 | 280 | 288.2 | 11.22 | 0.08633 |  | 1.3 | 0.01506 | 0.01138 | 0.3906 | K055
11 | No Sample | Oscillation Frequency Table (1) | 896.7 | 291 | 25 | 6.283 | 0.499916 | 7.369 | 1474 | 1446 | 288.4 | 234.6 | 11.28 | 0.0855 |  | 1.3 | 0.01543 | 0.01098 | 0.552 | K055
1 | No Sample | Oscillation Frequency Table (2) | 926.7 | 29.99 | 25 | 0.6283 | 0.484533 | 5.546 | 1145 | 1120 | 237.9 | 1822 | 12 | 0.08427 |  | 1.3 | 0.01162 | 0.01087 | 0.7858 | K055
2 | No Sample | Oscillation Frequency Table (2) | 954.7 | 57.94 | 25.01 | 0.791 | 0.49404 | 5.77 | 1168 | 1144 | 234 | 1477 | 11.56 | 0.08508 |  | 1.3 | 0.01209 | 0.0124 | 0.3062 | K055
3 | No Sample | Oscillation Frequency Table (2) | 981 | 84.26 | 25.01 | 0.9958 | 0.498602 | 5.962 | 1196 | 1173 | 232.1 | 1201 | 11.19 | 0.08501 |  | 1.3 | 0.01249 | 0.01187 | 0.294 | K055
4 | No Sample | Oscillation Frequency Table (2) | 1006 | 109.3 | 25 | 1.254 | 0.503295 | 6.15 | 1222 | 1199 | 234.8 | 974.8 | 11.08 | 0.08431 |  | 1.3 | 0.01288 | 0.01206 | 0.214 | K055
5 | No Sample | Oscillation Frequency Table (2) | 1034 | 137.3 | 25 | 1.578 | 0.500413 | 6.278 | 1255 | 1232 | 239.2 | 794.9 | 10.99 | 0.08441 |  | 1.3 | 0.01315 | 0.01211 | 0.2311 | K055
6 | No Sample | Oscillation Frequency Table (2) | 1060 | 163.6 | 25 | 1.987 | 0.500175 | 6.426 | 1285 | 1262 | 243 | 646.6 | 10.9 | 0.08517 |  | 1.3 | 0.01346 | 0.01081 | 0.2492 | K055
7 | No Sample | Oscillation Frequency Table (2) | 1085 | 188.6 | 25 | 2.501 | 0.500154 | 6.582 | 1316 | 1292 | 249.4 | 526.1 | 10.92 | 0.08435 |  | 1.3 | 0.01379 | 0.01106 | 0.2943 | K055
8 | No Sample | Oscillation Frequency Table (2) | 1111 | 214.6 | 25.01 | 3.149 | 0.500421 | 6.749 | 1349 | 1324 | 255.8 | 428.3 | 10.93 | 0.08351 |  | 1.3 | 0.01413 | 0.01117 | 0.3403 | K055
9 | No Sample | Oscillation Frequency Table (2) | 1138 | 241 | 25.01 | 3.964 | 0.500117 | 6.912 | 1382 | 1357 | 263.4 | 348.6 | 10.99 | 0.08313 |  | 1.3 | 0.01448 | 0.01229 | 0.3569 | K055
10 | No Sample | Oscillation Frequency Table (2) | 1163 | 266 | 25.01 | 4.991 | 0.50019 | 7.091 | 1418 | 1391 | 272.2 | 284.1 | 11.07 | 0.08394 |  | 1.3 | 0.01485 | 0.01138 | 0.4021 | K055
11 | No Sample | Oscillation Frequency Table (2) | 1188 | 291 | 25.01 | 6.283 | 0.500182 | 7.271 | 1454 | 1426 | 281.4 | 231.4 | 11.16 | 0.08356 |  | 1.3 | 0.01523 | 0.01097 | 0.5617 | K055
|  | G* (Pa) | G' | G''
| Average | 1343.333 | 1315.833 | 267.3833 |  | 3.895667
| StDev | 191.0672 | 183.5248 | 68.32307 |  | 0.5540948
G*
| 7 | 1500 | 1470 | 298.3
| 6 | 1412 | 1390 | 250.8
| 5 | 1060 | 1039 | 207.4
| 4 | 1444 | 1417 | 278
| 3 | 1498 | 1449 | 379.2
| 2 | 1146 | 1130 | 190.6

## Lung 6 - Solvent Trap
Index | Samp. | Actn. | texp(s) | t(s) | T(°C) | f(rad/s) | gamma*(%) | sigma*(Pa) | G*(Pa) | G'(Pa) | G''(Pa) | eta*(Pa s) | delta (°) | F(N) | N1(Pa) | g(mm) | T(N m) | thetaabs(rad) | HD(%) | Notes
1 | No Sample | Oscillation Frequency Table | 334 | 30 | 25.01 | 0.6283 | 0.488931 | 5.484 | 1122 | 1099 | 226.5 | 1785 | 11.65 | 0.1753 |  | 2 | 0.01149 | 0.01064 | 0.8887 | K055
2 | No Sample | Oscillation Frequency Table | 362 | 57.95 | 25.01 | 0.791 | 0.497516 | 5.683 | 1142 | 1121 | 219.6 | 1444 | 11.09 | 0.1725 |  | 2 | 0.0119 | 0.01266 | 0.2706 | K055
3 | No Sample | Oscillation Frequency Table | 388.3 | 84.27 | 25.01 | 0.9958 | 0.499273 | 5.837 | 1169 | 1149 | 218 | 1174 | 10.75 | 0.169 |  | 2 | 0.01222 | 0.01172 | 0.2578 | K055
4 | No Sample | Oscillation Frequency Table | 413.3 | 109.3 | 25.01 | 1.254 | 0.503556 | 6.035 | 1199 | 1178 | 220 | 956.1 | 10.58 | 0.1681 |  | 2 | 0.01264 | 0.01208 | 0.2964 | K055
5 | No Sample | Oscillation Frequency Table | 441.3 | 137.3 | 25.01 | 1.578 | 0.499899 | 6.136 | 1228 | 1207 | 221.9 | 777.8 | 10.41 | 0.1657 |  | 2 | 0.01285 | 0.01219 | 0.2932 | K055
6 | No Sample | Oscillation Frequency Table | 467.6 | 163.6 | 25.01 | 1.987 | 0.500145 | 6.287 | 1257 | 1237 | 225.6 | 632.7 | 10.34 | 0.163 |  | 2 | 0.01317 | 0.01032 | 0.3046 | K055
7 | No Sample | Oscillation Frequency Table | 492.7 | 188.6 | 25.01 | 2.501 | 0.499865 | 6.434 | 1287 | 1267 | 228.9 | 514.6 | 10.24 | 0.1612 |  | 2 | 0.01348 | 0.01068 | 0.3231 | K055
8 | No Sample | Oscillation Frequency Table | 518.7 | 214.6 | 25.01 | 3.149 | 0.500074 | 6.588 | 1317 | 1296 | 233.7 | 418.3 | 10.22 | 0.1596 |  | 2 | 0.0138 | 0.01086 | 0.3412 | K055
9 | No Sample | Oscillation Frequency Table | 545 | 241 | 25.01 | 3.964 | 0.499995 | 6.742 | 1348 | 1327 | 238.3 | 340.1 | 10.18 | 0.1581 |  | 2 | 0.01412 | 0.0127 | 0.5668 | K055
10 | No Sample | Oscillation Frequency Table | 570.1 | 266 | 25.01 | 4.991 | 0.500149 | 6.904 | 1380 | 1359 | 244.8 | 276.6 | 10.21 | 0.1557 |  | 2 | 0.01446 | 0.01131 | 0.8664 | K055
11 | No Sample | Oscillation Frequency Table | 595.1 | 291 | 25.01 | 6.283 | 0.500023 | 7.062 | 1412 | 1390 | 250.8 | 224.8 | 10.23 | 0.1539 |  | 2 | 0.01479 | 0.01065 | 1.582 | K055
1 | No Sample | Oscillation Frequency Table | 31.28 | 30 | 25 | 0.6283 | 0.49 | 5.529 | 1128 | 1107 | 219.7 | 1796 | 11.23 | 0.1455 |  | 2 | 0.01158 | 0.01064 | 0.8493 | K055
2 | No Sample | Oscillation Frequency Table | 59.23 | 57.95 | 25 | 0.791 | 0.497428 | 5.696 | 1145 | 1125 | 212.2 | 1448 | 10.68 | 0.1454 |  | 2 | 0.01193 | 0.01267 | 0.2294 | K055
3 | No Sample | Oscillation Frequency Table | 85.55 | 84.27 | 25 | 0.9958 | 0.498733 | 5.849 | 1173 | 1153 | 212.3 | 1178 | 10.43 | 0.1439 |  | 2 | 0.01225 | 0.01172 | 0.2577 | K055
4 | No Sample | Oscillation Frequency Table | 110.6 | 109.3 | 25 | 1.254 | 0.503532 | 6.029 | 1197 | 1178 | 213.8 | 955.1 | 10.29 | 0.1426 |  | 2 | 0.01263 | 0.01208 | 0.2942 | K055
5 | No Sample | Oscillation Frequency Table | 138.6 | 137.3 | 25 | 1.578 | 0.500009 | 6.128 | 1226 | 1206 | 216.4 | 776.6 | 10.17 | 0.1421 |  | 2 | 0.01283 | 0.01218 | 0.2966 | K055
6 | No Sample | Oscillation Frequency Table | 164.9 | 163.6 | 25 | 1.987 | 0.500183 | 6.267 | 1253 | 1234 | 219.3 | 630.6 | 10.08 | 0.1415 |  | 2 | 0.01312 | 0.01032 | 0.3166 | K055
7 | No Sample | Oscillation Frequency Table | 189.9 | 188.6 | 25 | 2.501 | 0.500157 | 6.41 | 1282 | 1262 | 223.7 | 512.4 | 10.05 | 0.1398 |  | 2 | 0.01343 | 0.01065 | 0.3148 | K055
8 | No Sample | Oscillation Frequency Table | 215.9 | 214.6 | 25 | 3.149 | 0.500224 | 6.556 | 1311 | 1291 | 228.3 | 416.2 | 10.03 | 0.1382 |  | 2 | 0.01373 | 0.01084 | 0.3364 | K055
9 | No Sample | Oscillation Frequency Table | 242.3 | 241 | 25 | 3.964 | 0.499991 | 6.701 | 1340 | 1320 | 233.3 | 338.1 | 10.02 | 0.1369 |  | 2 | 0.01404 | 0.01272 | 0.5632 | K055
10 | No Sample | Oscillation Frequency Table | 267.3 | 266 | 25 | 4.991 | 0.500025 | 6.856 | 1371 | 1350 | 239.6 | 274.8 | 10.07 | 0.137 |  | 2 | 0.01436 | 0.01133 | 0.8955 | K055
11 | No Sample | Oscillation Frequency Table | 292.3 | 291.1 | 25 | 6.283 | 0.500128 | 7.011 | 1402 | 1380 | 245.6 | 223.1 | 10.09 | 0.1358 |  | 2 | 0.01468 | 0.01069 | 1.593 | K055
1 | No Sample | Oscillation Frequency Table (1) | 322.4 | 30 | 25 | 0.6283 | 0.49104 | 5.509 | 1122 | 1102 | 209.1 | 1786 | 10.74 | 0.1346 |  | 2 | 0.01154 | 0.01065 | 0.7687 | K055
2 | No Sample | Oscillation Frequency Table (1) | 350.3 | 57.95 | 25 | 0.791 | 0.497549 | 5.674 | 1140 | 1122 | 203.9 | 1442 | 10.3 | 0.1349 |  | 2 | 0.01188 | 0.01266 | 0.2456 | K055
3 | No Sample | Oscillation Frequency Table (1) | 376.6 | 84.27 | 25 | 0.9958 | 0.499238 | 5.814 | 1165 | 1146 | 204.4 | 1170 | 10.11 | 0.1336 |  | 2 | 0.01218 | 0.01172 | 0.2572 | K055
4 | No Sample | Oscillation Frequency Table (1) | 401.7 | 109.3 | 25 | 1.254 | 0.50368 | 5.995 | 1190 | 1172 | 206.7 | 949.4 | 10 | 0.1332 |  | 2 | 0.01256 | 0.01208 | 0.2873 | K055
5 | No Sample | Oscillation Frequency Table (1) | 429.6 | 137.3 | 25 | 1.578 | 0.500184 | 6.09 | 1217 | 1199 | 209.7 | 771.4 | 9.92 | 0.1326 |  | 2 | 0.01275 | 0.0122 | 0.2748 | K055
6 | No Sample | Oscillation Frequency Table (1) | 456 | 163.6 | 25 | 1.987 | 0.500074 | 6.223 | 1244 | 1226 | 212.8 | 626.3 | 9.85 | 0.1318 |  | 2 | 0.01303 | 0.01033 | 0.3107 | K055
7 | No Sample | Oscillation Frequency Table (1) | 481 | 188.6 | 25 | 2.501 | 0.500212 | 6.363 | 1272 | 1253 | 217.3 | 508.6 | 9.84 | 0.1308 |  | 2 | 0.01333 | 0.01068 | 0.3147 | K055
8 | No Sample | Oscillation Frequency Table (1) | 507 | 214.6 | 25 | 3.149 | 0.500461 | 6.506 | 1300 | 1281 | 222.2 | 412.8 | 9.84 | 0.1301 |  | 2 | 0.01363 | 0.01088 | 0.3407 | K055
9 | No Sample | Oscillation Frequency Table (1) | 533.4 | 241 | 25 | 3.964 | 0.500105 | 6.647 | 1329 | 1309 | 227.8 | 335.3 | 9.87 | 0.1299 |  | 2 | 0.01392 | 0.0127 | 0.5791 | K055
10 | No Sample | Oscillation Frequency Table (1) | 558.4 | 266 | 25 | 4.991 | 0.500005 | 6.796 | 1359 | 1339 | 234.2 | 272.3 | 9.92 | 0.1287 |  | 2 | 0.01423 | 0.01128 | 0.9147 | K055
11 | No Sample | Oscillation Frequency Table (1) | 583.4 | 291 | 25 | 6.283 | 0.500017 | 6.947 | 1389 | 1368 | 240.6 | 221.1 | 9.97 | 0.129 |  | 2 | 0.01455 | 0.01068 | 1.616 | K055

## Lung 5 - Solvent Trap
Index | Samp. | Actn. | texp(s) | t(s) | T(°C) | f(rad/s) | gamma*(%) | sigma*(Pa) | G*(Pa) | G'(Pa) | G''(Pa) | eta*(Pa s) | delta (°) | F(N) | N1(Pa) | g(mm) | T(N m) | thetaabs(rad) | HD(%) | Notes
1 | No Sample | Oscillation Frequency Table | 337.3 | 30 | 25.02 | 0.6283 | 0.492507 | 3.934 | 798.8 | 779.6 | 173.9 | 1271 | 12.58 | 0.2439 |  | 1.5 | 0.00824 | 0.0109 | 0.5851 | K055
2 | No Sample | Oscillation Frequency Table | 365.3 | 57.95 | 25.02 | 0.791 | 0.497344 | 4.08 | 820.4 | 802.5 | 170.2 | 1037 | 11.98 | 0.2406 |  | 1.5 | 0.008545 | 0.01239 | 0.3345 | K055
3 | No Sample | Oscillation Frequency Table | 391.6 | 84.27 | 25.01 | 0.9958 | 0.499241 | 4.215 | 844.3 | 827 | 170.4 | 847.9 | 11.64 | 0.2376 |  | 1.5 | 0.008828 | 0.01169 | 0.341 | K055
4 | No Sample | Oscillation Frequency Table | 416.6 | 109.3 | 25.01 | 1.254 | 0.503262 | 4.378 | 869.8 | 852.5 | 172.6 | 693.9 | 11.44 | 0.2358 |  | 1.5 | 0.009168 | 0.01197 | 0.3665 | K055
5 | No Sample | Oscillation Frequency Table | 444.6 | 137.3 | 25.01 | 1.578 | 0.499571 | 4.474 | 895.6 | 878.3 | 175.2 | 567.5 | 11.28 | 0.2322 |  | 1.5 | 0.009371 | 0.01205 | 0.3546 | K055
6 | No Sample | Oscillation Frequency Table | 470.9 | 163.6 | 25.01 | 1.987 | 0.499476 | 4.604 | 921.8 | 904.3 | 178.8 | 464 | 11.18 | 0.2299 |  | 1.5 | 0.009643 | 0.01064 | 0.3879 | K055
7 | No Sample | Oscillation Frequency Table | 496 | 188.6 | 25.01 | 2.501 | 0.499882 | 4.74 | 948.3 | 930.5 | 183.1 | 379.1 | 11.13 | 0.2288 |  | 1.5 | 0.009928 | 0.01091 | 0.4311 | K055
8 | No Sample | Oscillation Frequency Table | 522 | 214.6 | 25.01 | 3.149 | 0.50009 | 4.875 | 974.8 | 956.5 | 188 | 309.6 | 11.12 | 0.225 |  | 1.5 | 0.01021 | 0.01106 | 0.4667 | K055
9 | No Sample | Oscillation Frequency Table | 548.3 | 241 | 25 | 3.964 | 0.499747 | 5.008 | 1002 | 983.2 | 193.8 | 252.8 | 11.15 | 0.2231 |  | 1.5 | 0.01049 | 0.01242 | 0.5621 | K055
10 | No Sample | Oscillation Frequency Table | 573.3 | 266 | 25 | 4.991 | 0.499835 | 5.154 | 1031 | 1011 | 200.5 | 206.6 | 11.21 | 0.2231 |  | 1.5 | 0.01079 | 0.01137 | 0.6934 | K055
11 | No Sample | Oscillation Frequency Table | 598.4 | 291 | 25 | 6.283 | 0.499878 | 5.297 | 1060 | 1039 | 207.4 | 168.6 | 11.29 | 0.2194 |  | 1.5 | 0.01109 | 0.01089 | 1.206 | K055

## Lung 3 - Solvent Trap
Index | Samp. | Actn. | texp(s) | t(s) | T(°C) | f(rad/s) | gamma*(%) | sigma*(Pa) | G*(Pa) | G'(Pa) | G''(Pa) | eta*(Pa s) | delta (°) | F(N) | N1(Pa) | g(mm) | T(N m) | thetaabs(rad) | HD(%) | Notes
1 | No Sample | Oscillation Frequency Table | 357.3 | 30 | 25.02 | 0.6283 | 0.48756 | 5.723 | 1174 | 1135 | 298.8 | 1868 | 14.75 | 0.1794 |  | 2 | 0.01199 | 0.01058 | 1.749 | K055
2 | No Sample | Oscillation Frequency Table | 385.3 | 57.95 | 25.01 | 0.791 | 0.497399 | 5.859 | 1178 | 1143 | 283.8 | 1489 | 13.94 | 0.1772 |  | 2 | 0.01227 | 0.01273 | 0.8152 | K055
3 | No Sample | Oscillation Frequency Table | 411.6 | 84.26 | 25.01 | 0.9958 | 0.50032 | 6.009 | 1201 | 1167 | 283 | 1206 | 13.63 | 0.1762 |  | 2 | 0.01258 | 0.01173 | 0.8512 | K055
4 | No Sample | Oscillation Frequency Table | 436.6 | 109.3 | 25.01 | 1.254 | 0.504906 | 6.187 | 1225 | 1191 | 288.1 | 977.5 | 13.6 | 0.1735 |  | 2 | 0.01296 | 0.01211 | 0.7416 | K055
5 | No Sample | Oscillation Frequency Table | 464.6 | 137.3 | 25.01 | 1.578 | 0.500099 | 6.29 | 1258 | 1222 | 297.7 | 797 | 13.69 | 0.1728 |  | 2 | 0.01317 | 0.01225 | 0.7525 | K055
6 | No Sample | Oscillation Frequency Table | 490.9 | 163.6 | 25.01 | 1.987 | 0.500113 | 6.448 | 1289 | 1252 | 306.8 | 648.9 | 13.76 | 0.1709 |  | 2 | 0.0135 | 0.01038 | 0.8302 | K055
7 | No Sample | Oscillation Frequency Table | 516 | 188.6 | 25.01 | 2.501 | 0.500691 | 6.606 | 1319 | 1281 | 317.4 | 527.5 | 13.92 | 0.1695 |  | 2 | 0.01384 | 0.01073 | 0.821 | K055
8 | No Sample | Oscillation Frequency Table | 542 | 214.6 | 25.01 | 3.149 | 0.499635 | 6.776 | 1356 | 1315 | 330.2 | 430.7 | 14.09 | 0.1674 |  | 2 | 0.01419 | 0.01089 | 0.9513 | K055
9 | No Sample | Oscillation Frequency Table | 568.3 | 241 | 25.01 | 3.964 | 0.499794 | 6.964 | 1393 | 1350 | 343.7 | 351.5 | 14.28 | 0.1662 |  | 2 | 0.01459 | 0.01267 | 1.082 | K055
10 | No Sample | Oscillation Frequency Table | 593.4 | 266 | 25.01 | 4.991 | 0.499599 | 7.168 | 1435 | 1389 | 359.7 | 287.5 | 14.52 | 0.1639 |  | 2 | 0.01501 | 0.01121 | 1.341 | K055
11 | No Sample | Oscillation Frequency Table | 618.4 | 291 | 25.01 | 6.283 | 0.499713 | 7.487 | 1498 | 1449 | 379.2 | 238.5 | 14.66 | 0.1628 |  | 2 | 0.01568 | 0.0106 | 2.835 | K055

## Lung 2 - Solvent Trap
Index | Samp. | Actn. | texp(s) | t(s) | T(°C) | f(rad/s) | gamma*(%) | sigma*(Pa) | G*(Pa) | G'(Pa) | G''(Pa) | eta*(Pa s) | delta (°) | F(N) | N1(Pa) | g(mm) | T(N m) | thetaabs(rad) | HD(%) | Notes
1 | No Sample | Oscillation Frequency Table | 360.7 | 30 | 25.01 | 0.6283 | 0.487719 | 4.326 | 886.9 | 869.8 | 173.7 | 1412 | 11.29 | 0.2796 |  | 1.5 | 0.00906 | 0.01088 | 1.189 | K055
2 | No Sample | Oscillation Frequency Table | 388.7 | 57.95 | 25.01 | 0.791 | 0.496346 | 4.494 | 905.4 | 890.1 | 165.6 | 1145 | 10.54 | 0.2767 |  | 1.5 | 0.009412 | 0.01241 | 0.3038 | K055
3 | No Sample | Oscillation Frequency Table | 415 | 84.27 | 25.01 | 0.9958 | 0.498196 | 4.644 | 932.1 | 917.2 | 165.6 | 936 | 10.23 | 0.2753 |  | 1.5 | 0.009725 | 0.01172 | 0.3012 | K055
4 | No Sample | Oscillation Frequency Table | 440 | 109.3 | 25.01 | 1.254 | 0.503042 | 4.817 | 957.7 | 943 | 167.1 | 763.9 | 10.05 | 0.2732 |  | 1.5 | 0.01009 | 0.012 | 0.3292 | K055
5 | No Sample | Oscillation Frequency Table | 468 | 137.3 | 25.01 | 1.578 | 0.499483 | 4.92 | 985.1 | 970.4 | 169.2 | 624.2 | 9.89 | 0.2702 |  | 1.5 | 0.0103 | 0.01207 | 0.3399 | K055
6 | No Sample | Oscillation Frequency Table | 494.3 | 163.6 | 25.01 | 1.987 | 0.49987 | 5.055 | 1011 | 996.5 | 172 | 508.9 | 9.79 | 0.2698 |  | 1.5 | 0.01059 | 0.01064 | 0.3345 | K055
7 | No Sample | Oscillation Frequency Table | 519.4 | 188.7 | 25.01 | 2.501 | 0.499685 | 5.188 | 1038 | 1024 | 174.4 | 415.1 | 9.67 | 0.2678 |  | 1.5 | 0.01087 | 0.01089 | 0.4002 | K055
8 | No Sample | Oscillation Frequency Table | 545.4 | 214.6 | 25.01 | 3.149 | 0.499878 | 5.327 | 1066 | 1051 | 177.6 | 338.4 | 9.59 | 0.2659 |  | 1.5 | 0.01116 | 0.01103 | 0.4165 | K055
9 | No Sample | Oscillation Frequency Table | 571.7 | 241 | 25 | 3.964 | 0.499796 | 5.461 | 1093 | 1077 | 181.5 | 275.6 | 9.56 | 0.2641 |  | 1.5 | 0.01144 | 0.01244 | 0.5022 | K055
10 | No Sample | Oscillation Frequency Table | 596.8 | 266.1 | 25 | 4.991 | 0.499903 | 5.596 | 1119 | 1104 | 186.1 | 224.3 | 9.57 | 0.2631 |  | 1.5 | 0.01172 | 0.01144 | 0.6098 | K055
11 | No Sample | Oscillation Frequency Table | 621.8 | 291.1 | 25 | 6.283 | 0.499922 | 5.729 | 1146 | 1130 | 190.6 | 182.4 | 9.57 | 0.2612 |  | 1.5 | 0.012 | 0.01095 | 1.091 | K055

## Lung 4 - Solvent Trap
Index | Samp. | Actn. | texp(s) | t(s) | T(°C) | f(rad/s) | gamma*(%) | sigma*(Pa) | G*(Pa) | G'(Pa) | G''(Pa) | eta*(Pa s) | delta (°) | F(N) | N1(Pa) | g(mm) | T(N m) | thetaabs(rad) | HD(%) | Notes
1 | No Sample | Oscillation Frequency Table | 360.5 | 30 | 25.02 | 0.6283 | 0.489039 | 5.422 | 1109 | 1083 | 235.2 | 1765 | 12.25 | 0.1972 |  | 2 | 0.01136 | 0.01065 | 1.003 | K055
2 | No Sample | Oscillation Frequency Table | 388.5 | 57.96 | 25.02 | 0.791 | 0.497177 | 5.629 | 1132 | 1109 | 228.7 | 1431 | 11.65 | 0.195 |  | 2 | 0.01179 | 0.01267 | 0.2901 | K055
3 | No Sample | Oscillation Frequency Table | 414.8 | 84.29 | 25.01 | 0.9958 | 0.498966 | 5.808 | 1164 | 1141 | 229.2 | 1169 | 11.36 | 0.1931 |  | 2 | 0.01216 | 0.01171 | 0.2512 | K055
4 | No Sample | Oscillation Frequency Table | 439.8 | 109.3 | 25.01 | 1.254 | 0.503382 | 6.022 | 1196 | 1173 | 232.8 | 954.3 | 11.22 | 0.1916 |  | 2 | 0.01261 | 0.01209 | 0.306 | K055
5 | No Sample | Oscillation Frequency Table | 467.8 | 137.3 | 25.01 | 1.578 | 0.499677 | 6.147 | 1230 | 1207 | 236.6 | 779.5 | 11.09 | 0.1895 |  | 2 | 0.01287 | 0.01221 | 0.294 | K055
6 | No Sample | Oscillation Frequency Table | 494.1 | 163.6 | 25.01 | 1.987 | 0.499952 | 6.318 | 1264 | 1241 | 241 | 636.1 | 10.99 | 0.1869 |  | 2 | 0.01323 | 0.01033 | 0.3068 | K055
7 | No Sample | Oscillation Frequency Table | 519.2 | 188.6 | 25.01 | 2.501 | 0.499841 | 6.493 | 1299 | 1275 | 246.9 | 519.4 | 10.95 | 0.1848 |  | 2 | 0.0136 | 0.01069 | 0.3237 | K055
8 | No Sample | Oscillation Frequency Table | 545.1 | 214.6 | 25 | 3.149 | 0.499817 | 6.668 | 1334 | 1310 | 253.5 | 423.6 | 10.96 | 0.1834 |  | 2 | 0.01396 | 0.01089 | 0.3643 | K055
9 | No Sample | Oscillation Frequency Table | 571.5 | 241 | 25 | 3.964 | 0.500132 | 6.85 | 1370 | 1345 | 260.9 | 345.5 | 10.98 | 0.1818 |  | 2 | 0.01435 | 0.01268 | 0.5621 | K055
10 | No Sample | Oscillation Frequency Table | 596.6 | 266 | 25 | 4.991 | 0.499858 | 7.036 | 1408 | 1382 | 269.2 | 282 | 11.03 | 0.1798 |  | 2 | 0.01474 | 0.0113 | 0.8545 | K055
11 | No Sample | Oscillation Frequency Table | 621.6 | 291 | 25 | 6.283 | 0.499956 | 7.222 | 1444 | 1417 | 278 | 229.9 | 11.1 | 0.1784 |  | 2 | 0.01513 | 0.01064 | 1.442 | K055