## Lung 2
Index | Samp. | Actn. | texp(s) | t(s) | T(°C) | f(rad/s) | gamma*(%) | sigma*(Pa) | G*(Pa) | G'(Pa) | G''(Pa) | eta*(Pa s) | delta (°) | F(N) | N1(Pa) | g(mm) | T(N m) | thetaabs(rad) | HD(%) | Notes
1 | No Sample | Oscillation Frequency Table | 330.5 | 30 | 25 | 0.6283 | 0.485531 | 5.036 | 1037 | 1012 | 228.8 | 1651 | 12.74 | 0.2245 |  | 1.5 | 0.01055 | 0.009289 | 0.9907 | K055
2 | No Sample | Oscillation Frequency Table | 358.5 | 57.97 | 25 | 0.791 | 0.495916 | 5.284 | 1066 | 1042 | 224.5 | 1347 | 12.16 | 0.2222 |  | 1.5 | 0.01107 | 0.01093 | 0.4504 | K055
3 | No Sample | Oscillation Frequency Table | 384.8 | 84.29 | 25 | 0.9958 | 0.499113 | 5.467 | 1095 | 1073 | 219.4 | 1100 | 11.55 | 0.2216 |  | 1.5 | 0.01145 | 0.01025 | 0.2551 | K055
4 | No Sample | Oscillation Frequency Table | 409.8 | 109.3 | 25 | 1.254 | 0.503078 | 5.654 | 1124 | 1102 | 220.4 | 896.6 | 11.31 | 0.2189 |  | 1.5 | 0.01184 | 0.01051 | 0.1391 | K055
5 | No Sample | Oscillation Frequency Table | 437.8 | 137.3 | 25 | 1.578 | 0.499946 | 5.776 | 1155 | 1134 | 222.4 | 732.1 | 11.1 | 0.219 |  | 1.5 | 0.0121 | 0.01058 | 0.1291 | K055
6 | No Sample | Oscillation Frequency Table | 464.2 | 163.6 | 25 | 1.987 | 0.50009 | 5.924 | 1185 | 1163 | 222.7 | 596.2 | 10.84 | 0.216 |  | 1.5 | 0.01241 | 0.009134 | 0.1016 | K055
7 | No Sample | Oscillation Frequency Table | 489.2 | 188.7 | 25 | 2.501 | 0.499977 | 6.081 | 1216 | 1195 | 226.9 | 486.2 | 10.75 | 0.2152 |  | 1.5 | 0.01274 | 0.009414 | 0.09798 | K055
8 | No Sample | Oscillation Frequency Table | 515.2 | 214.6 | 25 | 3.149 | 0.499916 | 6.235 | 1247 | 1226 | 231.3 | 396.1 | 10.69 | 0.2143 |  | 1.5 | 0.01306 | 0.009558 | 0.1056 | K055
9 | No Sample | Oscillation Frequency Table | 541.5 | 241 | 25 | 3.964 | 0.500057 | 6.398 | 1279 | 1257 | 236.9 | 322.7 | 10.67 | 0.2128 |  | 1.5 | 0.0134 | 0.01088 | 0.1257 | K055
10 | No Sample | Oscillation Frequency Table | 566.6 | 266 | 25 | 4.991 | 0.499955 | 6.56 | 1312 | 1289 | 242.8 | 262.9 | 10.66 | 0.2119 |  | 1.5 | 0.01374 | 0.009832 | 0.1557 | K055
11 | No Sample | Oscillation Frequency Table | 591.6 | 291.1 | 25 | 6.283 | 0.500023 | 6.728 | 1345 | 1322 | 249.9 | 214.1 | 10.7 | 0.2094 |  | 1.5 | 0.01409 | 0.009347 | 0.2181 | K055

## Lung 3 - Possible Slip
Index | Samp. | Actn. | texp(s) | t(s) | T(°C) | f(rad/s) | gamma*(%) | sigma*(Pa) | G*(Pa) | G'(Pa) | G''(Pa) | eta*(Pa s) | delta (°) | F(N) | N1(Pa) | g(mm) | T(N m) | thetaabs(rad) | HD(%) | Notes
1 | No Sample | Oscillation Frequency Table | 360.7 | 30 | 25.02 | 0.6283 | 1.47715 | 13.79 | 933.3 | 766.4 | 532.6 | 1485 | 34.8 | 0.1326 |  | 2.25 | 0.02887 | 0.008377 | 13.2 | K055
2 | No Sample | Oscillation Frequency Table | 388.6 | 57.95 | 25.01 | 0.791 | 0.524479 | 9.551 | 1821 | 1334 | 1240 | 2302 | 42.9 | 0.1304 |  | 2.25 | 0.02 | 0.01122 | 9.887 | K055
3 | No Sample | Oscillation Frequency Table | 414.9 | 84.27 | 25.01 | 0.9958 | 0.610237 | 10.93 | 1792 | 1184 | 1344 | 1799 | 48.62 | 0.1298 |  | 2.25 | 0.0229 | 0.01147 | 6.058 | K055
4 | No Sample | Oscillation Frequency Table | 439.9 | 109.3 | 25.01 | 1.254 | 0.561449 | 10.38 | 1848 | 1320 | 1294 | 1474 | 44.44 | 0.1269 |  | 2.25 | 0.02173 | 0.01108 | 8.337 | K055
5 | No Sample | Oscillation Frequency Table | 467.9 | 137.3 | 25 | 1.578 | 0.666267 | 14.31 | 2147 | 1354 | 1666 | 1361 | 50.89 | 0.1245 |  | 2.25 | 0.02996 | 0.01168 | 3.43 | K055
6 | No Sample | Oscillation Frequency Table | 494.3 | 163.6 | 25 | 1.987 | 0.552315 | 15.22 | 2756 | 1874 | 2021 | 1387 | 47.17 | 0.1236 |  | 2.25 | 0.03188 | 0.01053 | 16.49 | K055
7 | No Sample | Oscillation Frequency Table | 519.3 | 188.6 | 25 | 2.501 | 1.21806 | 9.205 | 755.7 | 414.3 | 632 | 302.1 | 56.75 | 0.1187 |  | 2.25 | 0.01928 | 6.271 | 84.96 | K055
8 | No Sample | Oscillation Frequency Table | 545.3 | 214.6 | 25 | 3.149 | 0.528575 | 13.8 | 2612 | 1904 | 1788 | 829.3 | 43.21 | 0.1269 |  | 2.25 | 0.02891 | 0.009446 | 4.875 | K055
9 | No Sample | Oscillation Frequency Table | 571.6 | 241 | 25 | 3.964 | 0.504602 | 13.76 | 2726 | 1926 | 1929 | 687.6 | 45.04 | 0.1244 |  | 2.25 | 0.02881 | 0.01102 | 3.73 | K055
10 | No Sample | Oscillation Frequency Table | 596.7 | 266 | 25 | 4.991 | 0.500245 | 13.36 | 2672 | 1631 | 2116 | 535.3 | 52.38 | 0.1227 |  | 2.25 | 0.02799 | 0.008815 | 5.656 | K055
11 | No Sample | Oscillation Frequency Table | 621.7 | 291.1 | 25 | 6.283 | 0.497529 | 13.16 | 2644 | 1588 | 2114 | 420.9 | 53.09 | 0.1213 |  | 2.25 | 0.02755 | 0.008874 | 7.656 | K055

## Lung 4
Index | Samp. | Actn. | texp(s) | t(s) | T(°C) | f(rad/s) | gamma*(%) | sigma*(Pa) | G*(Pa) | G'(Pa) | G''(Pa) | eta*(Pa s) | delta (°) | F(N) | N1(Pa) | g(mm) | T(N m) | thetaabs(rad) | HD(%) | Notes
1 | No Sample | Oscillation Frequency Table | 351.3 | 30 | 25.01 | 0.6283 | 0.592727 | 7.808 | 1317 | 1181 | 583 | 2097 | 26.27 | 0.08553 |  | 2 | 0.01635 | 0.008879 | 3.871 | K055
2 | No Sample | Oscillation Frequency Table | 379.3 | 57.95 | 25.01 | 0.791 | 0.497857 | 6.645 | 1335 | 1196 | 593 | 1688 | 26.38 | 0.08425 |  | 2 | 0.01392 | 0.01125 | 2.104 | K055
3 | No Sample | Oscillation Frequency Table | 405.6 | 84.27 | 25.01 | 0.9958 | 0.510302 | 6.716 | 1316 | 1191 | 559.3 | 1322 | 25.15 | 0.08536 |  | 2 | 0.01406 | 0.01034 | 1.941 | K055
4 | No Sample | Oscillation Frequency Table | 430.6 | 109.3 | 25 | 1.254 | 0.506941 | 6.672 | 1316 | 1224 | 484.7 | 1050 | 21.61 | 0.0852 |  | 2 | 0.01397 | 0.01075 | 1.862 | K055
5 | No Sample | Oscillation Frequency Table | 458.6 | 137.3 | 25 | 1.578 | 0.495274 | 6.706 | 1354 | 1264 | 486 | 858 | 21.03 | 0.08425 |  | 2 | 0.01405 | 0.01089 | 2.54 | K055
6 | No Sample | Oscillation Frequency Table | 484.9 | 163.6 | 25 | 1.987 | 0.493082 | 6.835 | 1386 | 1290 | 506.3 | 697.7 | 21.43 | 0.08506 |  | 2 | 0.01431 | 0.008872 | 2.291 | K055
7 | No Sample | Oscillation Frequency Table | 509.9 | 188.6 | 25 | 2.501 | 0.493983 | 7.216 | 1461 | 1352 | 552.3 | 584 | 22.21 | 0.08455 |  | 2 | 0.01511 | 0.009408 | 2.937 | K055
8 | No Sample | Oscillation Frequency Table | 535.9 | 214.6 | 25 | 3.149 | 0.49612 | 7.286 | 1469 | 1361 | 551.4 | 466.4 | 22.05 | 0.08435 |  | 2 | 0.01526 | 0.009656 | 4.298 | K055
9 | No Sample | Oscillation Frequency Table | 562.3 | 241 | 25 | 3.964 | 0.500052 | 7.491 | 1498 | 1397 | 539.9 | 377.9 | 21.12 | 0.0817 |  | 2 | 0.01569 | 0.01102 | 5.068 | K055
10 | No Sample | Oscillation Frequency Table | 587.3 | 266 | 25 | 4.991 | 0.499153 | 7.6 | 1522 | 1422 | 544.3 | 305.1 | 20.95 | 0.08194 |  | 2 | 0.01592 | 0.009523 | 6.067 | K055
11 | No Sample | Oscillation Frequency Table | 612.3 | 291 | 25 | 6.283 | 0.504746 | 7.67 | 1520 | 1416 | 552.2 | 241.9 | 21.31 | 0.08141 |  | 2 | 0.01606 | 0.0089 | 7.024 | K055

## Lung 5
Index | Samp. | Actn. | texp(s) | t(s) | T(°C) | f(rad/s) | gamma*(%) | sigma*(Pa) | G*(Pa) | G'(Pa) | G''(Pa) | eta*(Pa s) | delta (°) | F(N) | N1(Pa) | g(mm) | T(N m) | thetaabs(rad) | HD(%) | Notes
1 | No Sample | Oscillation Frequency Table | 330.3 | 30 | 25.01 | 0.6283 | 0.487524 | 4.701 | 964.3 | 942.4 | 204.7 | 1535 | 12.26 | 0.2142 |  | 1.5 | 0.009846 | 0.009318 | 1.093 | K055
2 | No Sample | Oscillation Frequency Table | 358.3 | 57.95 | 25.01 | 0.791 | 0.495454 | 4.893 | 987.6 | 967.7 | 197.2 | 1249 | 11.52 | 0.2105 |  | 1.5 | 0.01025 | 0.01092 | 0.168 | K055
3 | No Sample | Oscillation Frequency Table | 384.6 | 84.27 | 25.01 | 0.9958 | 0.498152 | 5.059 | 1015 | 996.3 | 196.1 | 1020 | 11.14 | 0.2088 |  | 1.5 | 0.01059 | 0.01023 | 0.06541 | K055
4 | No Sample | Oscillation Frequency Table | 409.6 | 109.3 | 25 | 1.254 | 0.502922 | 5.24 | 1042 | 1023 | 197.1 | 831.2 | 10.91 | 0.2062 |  | 1.5 | 0.01098 | 0.01049 | 0.1655 | K055
5 | No Sample | Oscillation Frequency Table | 437.6 | 137.3 | 25 | 1.578 | 0.49974 | 5.356 | 1072 | 1053 | 199.1 | 679 | 10.71 | 0.2036 |  | 1.5 | 0.01122 | 0.01058 | 0.09583 | K055
6 | No Sample | Oscillation Frequency Table | 463.9 | 163.6 | 25 | 1.987 | 0.499707 | 5.496 | 1100 | 1081 | 201 | 553.6 | 10.53 | 0.2015 |  | 1.5 | 0.01151 | 0.009131 | 0.1066 | K055
7 | No Sample | Oscillation Frequency Table | 488.9 | 188.6 | 25 | 2.501 | 0.499895 | 5.642 | 1129 | 1110 | 204.7 | 451.2 | 10.45 | 0.2005 |  | 1.5 | 0.01182 | 0.009404 | 0.1161 | K055
8 | No Sample | Oscillation Frequency Table | 514.9 | 214.6 | 25.01 | 3.149 | 0.499778 | 5.786 | 1158 | 1139 | 208.3 | 367.6 | 10.37 | 0.199 |  | 1.5 | 0.01212 | 0.009541 | 0.1206 | K055
9 | No Sample | Oscillation Frequency Table | 541.3 | 241 | 25.01 | 3.964 | 0.500102 | 5.935 | 1187 | 1167 | 212.6 | 299.3 | 10.32 | 0.1972 |  | 1.5 | 0.01243 | 0.0109 | 0.1633 | K055
10 | No Sample | Oscillation Frequency Table | 566.3 | 266 | 25.01 | 4.991 | 0.500096 | 6.081 | 1216 | 1196 | 217.8 | 243.6 | 10.32 | 0.1952 |  | 1.5 | 0.01274 | 0.009864 | 0.3023 | K055
11 | No Sample | Oscillation Frequency Table | 591.3 | 291 | 25.01 | 6.283 | 0.499912 | 6.227 | 1246 | 1225 | 223.1 | 198.2 | 10.32 | 0.1942 |  | 1.5 | 0.01304 | 0.009368 | 0.3455 | K055

## Lung 6
Index | Samp. | Actn. | texp(s) | t(s) | T(°C) | f(rad/s) | gamma*(%) | sigma*(Pa) | G*(Pa) | G'(Pa) | G''(Pa) | eta*(Pa s) | delta (°) | F(N) | N1(Pa) | g(mm) | T(N m) | thetaabs(rad) | HD(%) | Notes
1 | No Sample | Oscillation Frequency Table | 330.4 | 30 | 25.02 | 0.6283 | 1.81453 | 18.25 | 1006 | 864.6 | 514.1 | 1601 | 30.74 | 0.1225 |  | 2 | 0.03823 | 0.008659 | 14.96 | K055
2 | No Sample | Oscillation Frequency Table | 358.4 | 57.95 | 25.02 | 0.791 | 0.453824 | 12.24 | 2696 | 1524 | 2224 | 3409 | 55.58 | 0.1202 |  | 2 | 0.02563 | 0.01081 | 3.132 | K055
3 | No Sample | Oscillation Frequency Table | 384.7 | 84.27 | 25.02 | 0.9958 | 0.0853259 | 5.959 | 6983 | 4658 | 5203 | 7013 | 48.17 | 0.1198 |  | 2 | 0.01248 | 0.01019 | 28.82 | K055
4 | No Sample | Oscillation Frequency Table | 409.7 | 109.3 | 25.01 | 1.254 | 0.791902 | 10.5 | 1326 | 866.3 | 1004 | 1058 | 49.21 | 0.1201 |  | 2 | 0.022 | 0.01403 | 17.93 | K055
5 | No Sample | Oscillation Frequency Table | 437.7 | 137.3 | 25.01 | 1.578 | 1.61214 | 16.17 | 1003 | 948.9 | 325 | 635.5 | 18.91 | 0.1183 |  | 2 | 0.03387 | 0.01104 | 9.061 | K055
6 | No Sample | Oscillation Frequency Table | 464 | 163.6 | 25.01 | 1.987 | 0.531812 | 13.84 | 2603 | 1888 | 1792 | 1310 | 43.51 | 0.1165 |  | 2 | 0.02899 | 0.01055 | 11 | K055
7 | No Sample | Oscillation Frequency Table | 489 | 188.6 | 25.01 | 2.501 | 1.10397 | 22.17 | 2009 | 1211 | 1603 | 803 | 52.93 | 0.09648 |  | 2 | 0.04644 | 0.01184 | 5.404 | K055
8 | No Sample | Oscillation Frequency Table | 515 | 214.6 | 25.01 | 3.149 | 2.59495 | 28.62 | 1103 | 946.2 | 566.9 | 350.3 | 30.93 | 0.09523 |  | 2 | 0.05995 | 0.005619 | 9.008 | K055
9 | No Sample | Oscillation Frequency Table | 541.4 | 241 | 25.01 | 3.964 | 0.64933 | 17.91 | 2758 | 1425 | 2361 | 695.7 | 58.89 | 0.09328 |  | 2 | 0.03751 | 0.00893 | 9.247 | K055
10 | No Sample | Oscillation Frequency Table | 566.4 | 266 | 25.01 | 4.991 | 0.944073 | 20.26 | 2146 | 1455 | 1577 | 430 | 47.3 | 0.09487 |  | 2 | 0.04243 | 0.004591 | 7.11 | K055
11 | No Sample | Oscillation Frequency Table | 591.4 | 291 | 25 | 6.283 | 14.256 | 64.88 | 455.1 | 325.8 | 317.8 | 72.43 | 44.29 | 0.08952 |  | 2 | 0.1359 | 0.00265 | 4.488 | K055

## Lung 6 Redo
Index | Samp. | Actn. | texp(s) | t(s) | T(°C) | f(rad/s) | gamma*(%) | sigma*(Pa) | G*(Pa) | G'(Pa) | G''(Pa) | eta*(Pa s) | delta (°) | F(N) | N1(Pa) | g(mm) | T(N m) | thetaabs(rad) | HD(%) | Notes
1 | No Sample | Oscillation Frequency Table | 330.4 | 30 | 25.01 | 0.6283 | 5.53528 | 35.97 | 649.8 | 575.6 | 301.6 | 1034 | 27.65 | 0.1981 |  | 2 | 0.07533 | 0.008552 | 24.88 | K055
2 | No Sample | Oscillation Frequency Table | 358.4 | 57.96 | 25.01 | 0.791 | 0.283073 | 14.24 | 5031 | 2899 | 4112 | 6361 | 54.81 | 0.1961 |  | 2 | 0.02983 | 0.01037 | 2.72 | K055
3 | No Sample | Oscillation Frequency Table | 384.7 | 84.28 | 25 | 0.9958 | 0.0126456 | 3.681 | 29110 | 15450 | 24670 | 29230 | -122.05 | 0.1948 |  | 2 | 0.007709 | 0.01081 | 161.3 | K055;K019
4 | No Sample | Oscillation Frequency Table | 409.7 | 109.3 | 25 | 1.254 | 0.469951 | 16.6 | 3531 | 2208 | 2756 | 2817 | 51.3 | 0.1927 |  | 2 | 0.03476 | 0.0119 | 2.609 | K055
5 | No Sample | Oscillation Frequency Table | 437.7 | 137.3 | 25 | 1.578 | 0.500494 | 16.03 | 3203 | 2200 | 2329 | 2030 | 46.63 | 0.191 |  | 2 | 0.03358 | 0.01237 | 2.632 | K055
6 | No Sample | Oscillation Frequency Table | 464 | 163.6 | 25 | 1.987 | 0.685502 | 17.38 | 2536 | 1687 | 1893 | 1276 | 48.3 | 0.1903 |  | 2 | 0.03641 | 0.007972 | 7.122 | K055
7 | No Sample | Oscillation Frequency Table | 489 | 188.6 | 25 | 2.501 | 1.37806 | 14.25 | 1034 | 519.8 | 894.2 | 413.5 | 59.83 | 0.1826 |  | 2 | 0.02985 | 6.27 | 89.29 | K055
8 | No Sample | Oscillation Frequency Table | 515 | 214.7 | 25 | 3.149 | 7.07864 | 48.98 | 691.9 | 552.4 | 416.6 | 219.7 | 37.02 | 0.1359 |  | 2 | 0.1026 | 0.008386 | 4.745 | K055
9 | No Sample | Oscillation Frequency Table | 541.4 | 241 | 25 | 3.964 | 0.534511 | 14.77 | 2764 | 1618 | 2241 | 697.2 | 54.18 | 0.1389 |  | 2 | 0.03094 | 0.01324 | 5.464 | K055
10 | No Sample | Oscillation Frequency Table | 566.5 | 266.1 | 25 | 4.991 | 6.20226 | 50.98 | 822 | 703.1 | 425.8 | 164.7 | 31.2 | 0.14 |  | 2 | 0.1068 | 0.008686 | 4.636 | K055
11 | No Sample | Oscillation Frequency Table | 591.5 | 291.1 | 25 | 6.283 | 1.0671 | 20.37 | 1909 | 1443 | 1250 | 303.8 | 40.89 | 0.1398 |  | 2 | 0.04266 | 0.004683 | 7.133 | K055

## Lung 9 Top of Tissue
Index | Samp. | Actn. | texp(s) | t(s) | T(°C) | f(rad/s) | gamma*(%) | sigma*(Pa) | G*(Pa) | G'(Pa) | G''(Pa) | eta*(Pa s) | delta (°) | F(N) | N1(Pa) | g(mm) | T(N m) | thetaabs(rad) | HD(%) | Notes
1 | No Sample | Oscillation Frequency Table | 350 | 30 | 25 | 0.6283 | 0.492775 | 3.458 | 701.8 | 688.5 | 136.1 | 1117 | 11.18 | -0.02218 |  | 1.75 | 0.007243 | 0.00937 | 0.6192 | K055
2 | No Sample | Oscillation Frequency Table | 378 | 57.95 | 25 | 0.791 | 0.498834 | 3.586 | 718.9 | 706.5 | 132.9 | 908.8 | 10.66 | -0.02234 |  | 1.75 | 0.00751 | 0.01089 | 0.1589 | K055
3 | No Sample | Oscillation Frequency Table | 404.3 | 84.27 | 25 | 0.9958 | 0.499401 | 3.692 | 739.2 | 727 | 133.8 | 742.3 | 10.43 | -0.02333 |  | 1.75 | 0.007732 | 0.01001 | 0.1761 | K055
4 | No Sample | Oscillation Frequency Table | 429.3 | 109.3 | 25 | 1.254 | 0.503581 | 3.814 | 757.3 | 745.3 | 134.6 | 604.1 | 10.24 | -0.0237 |  | 1.75 | 0.007987 | 0.01036 | 0.1695 | K055
5 | No Sample | Oscillation Frequency Table | 457.3 | 137.3 | 25.01 | 1.578 | 0.49954 | 3.884 | 777.5 | 765.6 | 135.9 | 492.7 | 10.07 | -0.02482 |  | 1.75 | 0.008135 | 0.01049 | 0.1389 | K055
6 | No Sample | Oscillation Frequency Table | 483.6 | 163.6 | 25 | 1.987 | 0.499692 | 3.986 | 797.7 | 785.7 | 138.1 | 401.5 | 9.97 | -0.02592 |  | 1.75 | 0.008348 | 0.008934 | 0.1742 | K055
7 | No Sample | Oscillation Frequency Table | 508.6 | 188.6 | 25 | 2.501 | 0.500162 | 4.09 | 817.7 | 805.4 | 140.8 | 326.9 | 9.92 | -0.02595 |  | 1.75 | 0.008565 | 0.009226 | 0.1654 | K055
8 | No Sample | Oscillation Frequency Table | 534.6 | 214.6 | 25 | 3.149 | 0.499826 | 4.19 | 838.4 | 826 | 143.5 | 266.2 | 9.85 | -0.02747 |  | 1.75 | 0.008776 | 0.009388 | 0.2379 | K055
9 | No Sample | Oscillation Frequency Table | 561 | 241 | 25 | 3.964 | 0.499941 | 4.292 | 858.4 | 845.8 | 146.7 | 216.5 | 9.84 | -0.02708 |  | 1.75 | 0.008988 | 0.01106 | 0.2888 | K055
10 | No Sample | Oscillation Frequency Table | 586 | 266 | 25 | 4.991 | 0.499891 | 4.396 | 879.4 | 866.5 | 150.4 | 176.2 | 9.85 | -0.02899 |  | 1.75 | 0.009207 | 0.009828 | 0.5611 | K055
11 | No Sample | Oscillation Frequency Table | 611 | 291 | 25 | 6.283 | 0.500035 | 4.499 | 899.7 | 886.4 | 154.2 | 143.2 | 9.87 | -0.02917 |  | 1.75 | 0.009423 | 0.009236 | 0.5302 | K055

## At 1Hz
| Sample | G* at 1Hz
2 | 2 | 1345 | 1322 | 249.9
3 | 3 |  | 1588 | 2114
4 | 4 | 1520 | 1416 | 552.2
5 | 5 | 1246 | 1225 | 223.1
6 | 6 |  | 325.8 | 317.8
| 6 Redo |  | 1443 | 1250
9 | 9 | 899.7 | 886.4 | 154.2
|  | 1252.675 | 1172.314 | 694.4571
3.758025
0.7834969