## Sheet1
| 1 | 2 | 3 | 4 | 5 | 6 | 7
Power series: Y=A*X^B + C*X^D
Best-fit values
A | 1121 | 1256 | 1034 | 1229 | 1036 | 923 | 992.9 | 1084.557 | 123.153
B | 0.107 | 0.1054 | 0.1045 | 0.1095 | 0.09559 | 0.1131 | 0.09239 | 0.1039257 | 0.007413406
C | = 0.0 | = 0.0 | = 0.0 | = 0.0 | = 0.0 | = 0.0 | = 0.0
D | = 0.0 | = 0.0 | = 0.0 | = 0.0 | = 0.0 | = 0.0 | = 0.0
Std. Error
A | 1.379 | 2.111 | 1.128 | 1.822 | 1.274 | 0.6058 | 0.7204
Samples from various areas of the lung

## Lung 1
Index | Samp. | Actn. | texp(s) | t(s) | T(°C) | f(rad/s) | gamma*(%) | sigma*(Pa) | G*(Pa) | G'(Pa) | G''(Pa) | eta*(Pa s) | delta (°) | F(N) | N1(Pa) | g(mm) | T(N m) | thetaabs(rad) | HD(%) | Notes
1 | No Sample | Oscillation Frequency Table | 344.4 | 30 | 25 | 0.6283 | 0.489837 | 4.372 | 892.5 | 874.6 | 178 | 1420 | 11.5 | 0.1137 |  | 2 | 0.009156 | 6.213 | 1.013 | K055
2 | No Sample | Oscillation Frequency Table | 372.4 | 57.95 | 25 | 0.791 | 0.49829 | 4.55 | 913 | 896.4 | 173.6 | 1154 | 10.96 | 0.113 |  | 2 | 0.009529 | 6.215 | 0.4787 | K055
3 | No Sample | Oscillation Frequency Table | 398.7 | 84.27 | 25 | 0.9958 | 0.499298 | 4.676 | 936.6 | 920.6 | 172.2 | 940.5 | 10.59 | 0.1116 |  | 2 | 0.009794 | 6.214 | 0.3337 | K055
4 | No Sample | Oscillation Frequency Table | 423.7 | 109.3 | 25 | 1.254 | 0.503632 | 4.833 | 959.5 | 943.9 | 172.7 | 765.4 | 10.37 | 0.1123 |  | 2 | 0.01012 | 6.215 | 0.242 | K055
5 | No Sample | Oscillation Frequency Table | 451.7 | 137.3 | 25 | 1.578 | 0.499743 | 4.913 | 983.2 | 967.7 | 173.6 | 623 | 10.17 | 0.1122 |  | 2 | 0.01029 | 6.215 | 0.292 | K055
6 | No Sample | Oscillation Frequency Table | 478 | 163.6 | 25 | 1.987 | 0.499984 | 5.033 | 1007 | 991.4 | 174.6 | 506.7 | 9.99 | 0.1109 |  | 2 | 0.01054 | 6.213 | 0.3268 | K055
7 | No Sample | Oscillation Frequency Table | 503 | 188.6 | 25 | 2.501 | 0.499883 | 5.158 | 1032 | 1016 | 178.1 | 412.5 | 9.94 | 0.1106 |  | 2 | 0.0108 | 6.213 | 0.3309 | K055
8 | No Sample | Oscillation Frequency Table | 529 | 214.6 | 25 | 3.149 | 0.499801 | 5.279 | 1056 | 1040 | 182.2 | 335.4 | 9.93 | 0.1096 |  | 2 | 0.01106 | 6.213 | 0.3511 | K055
9 | No Sample | Oscillation Frequency Table | 555.4 | 241 | 25 | 3.964 | 0.499952 | 5.407 | 1082 | 1065 | 186.9 | 272.8 | 9.95 | 0.1094 |  | 2 | 0.01133 | 6.215 | 0.4707 | K055
10 | No Sample | Oscillation Frequency Table | 580.4 | 266 | 25 | 4.991 | 0.500024 | 5.538 | 1108 | 1091 | 191.9 | 221.9 | 9.98 | 0.1084 |  | 2 | 0.0116 | 6.214 | 0.9864 | K055
11 | No Sample | Oscillation Frequency Table | 605.4 | 291 | 25 | 6.283 | 0.499878 | 5.671 | 1134 | 1117 | 197.2 | 180.6 | 10.01 | 0.1078 |  | 2 | 0.01188 | 6.213 | 1.318 | K055
892.5
1006
979.5
844.6
728.2
816.9
1240
1063
average | 2.8390125
sd | 0.4838606

## Lung 2
Index | Samp. | Actn. | texp(s) | t(s) | T(°C) | f(rad/s) | gamma*(%) | sigma*(Pa) | G*(Pa) | G'(Pa) | G''(Pa) | eta*(Pa s) | delta (°) | F(N) | N1(Pa) | g(mm) | T(N m) | thetaabs(rad) | HD(%) | Notes
1 | No Sample | Oscillation Frequency Table | 330.3 | 30 | 25 | 0.6283 | 0.490234 | 4.934 | 1006 | 986.7 | 198.3 | 1602 | 11.36 | 0.2018 |  | 2 | 0.01033 | 6.213 | 1.192 | K055
2 | No Sample | Oscillation Frequency Table | 358.3 | 57.95 | 25 | 0.791 | 0.498428 | 5.111 | 1025 | 1007 | 191.9 | 1296 | 10.78 | 0.2004 |  | 2 | 0.0107 | 6.215 | 0.308 | K055
3 | No Sample | Oscillation Frequency Table | 384.6 | 84.27 | 25.01 | 0.9958 | 0.49951 | 5.249 | 1051 | 1033 | 192.4 | 1055 | 10.55 | 0.2 |  | 2 | 0.01099 | 6.214 | 0.2386 | K055
4 | No Sample | Oscillation Frequency Table | 409.6 | 109.3 | 25.01 | 1.254 | 0.5036 | 5.426 | 1077 | 1060 | 194.1 | 859.5 | 10.38 | 0.1988 |  | 2 | 0.01136 | 6.215 | 0.2254 | K055
5 | No Sample | Oscillation Frequency Table | 437.6 | 137.3 | 25.01 | 1.578 | 0.500161 | 5.525 | 1105 | 1087 | 196.3 | 699.9 | 10.24 | 0.197 |  | 2 | 0.01157 | 6.215 | 0.2768 | K055
6 | No Sample | Oscillation Frequency Table | 463.9 | 163.6 | 25.01 | 1.987 | 0.499869 | 5.657 | 1132 | 1114 | 200 | 569.6 | 10.18 | 0.1958 |  | 2 | 0.01185 | 6.213 | 0.2817 | K055
7 | No Sample | Oscillation Frequency Table | 488.9 | 188.6 | 25 | 2.501 | 0.499696 | 5.796 | 1160 | 1142 | 204.6 | 463.7 | 10.16 | 0.1957 |  | 2 | 0.01214 | 6.213 | 0.2866 | K055
8 | No Sample | Oscillation Frequency Table | 514.9 | 214.6 | 25 | 3.149 | 0.499942 | 5.936 | 1187 | 1169 | 209.6 | 377.1 | 10.17 | 0.195 |  | 2 | 0.01243 | 6.213 | 0.2859 | K055
9 | No Sample | Oscillation Frequency Table | 541.3 | 241 | 25 | 3.964 | 0.50004 | 6.08 | 1216 | 1197 | 215.2 | 306.7 | 10.19 | 0.1943 |  | 2 | 0.01273 | 6.215 | 0.3687 | K055
10 | No Sample | Oscillation Frequency Table | 566.3 | 266 | 25 | 4.991 | 0.499992 | 6.229 | 1246 | 1226 | 221.8 | 249.6 | 10.26 | 0.193 |  | 2 | 0.01305 | 6.214 | 0.8136 | K055
11 | No Sample | Oscillation Frequency Table | 591.3 | 291 | 25.01 | 6.283 | 0.50016 | 6.377 | 1275 | 1254 | 228.7 | 202.9 | 10.33 | 0.1923 |  | 2 | 0.01336 | 6.213 | 1.152 | K055

## Lung 3
Index | Samp. | Actn. | texp(s) | t(s) | T(°C) | f(rad/s) | gamma*(%) | sigma*(Pa) | G*(Pa) | G'(Pa) | G''(Pa) | eta*(Pa s) | delta (°) | F(N) | N1(Pa) | g(mm) | T(N m) | thetaabs(rad) | HD(%) | Notes
1 | No Sample | Oscillation Frequency Table | 360.3 | 30 | 25 | 0.6283 | 0.491747 | 4.068 | 827.2 | 811 | 163 | 1317 | 11.36 | 0.04204 |  | 2 | 0.008519 | 6.213 | 1.065 | K055
2 | No Sample | Oscillation Frequency Table | 388.3 | 57.96 | 25 | 0.791 | 0.499171 | 4.22 | 845.4 | 830.2 | 159.5 | 1069 | 10.88 | 0.04112 |  | 2 | 0.008838 | 6.215 | 0.4457 | K055
3 | No Sample | Oscillation Frequency Table | 414.6 | 84.28 | 25 | 0.9958 | 0.500137 | 4.332 | 866.1 | 851.5 | 158.2 | 869.7 | 10.53 | 0.03992 |  | 2 | 0.009072 | 6.214 | 0.2559 | K055
4 | No Sample | Oscillation Frequency Table | 439.6 | 109.3 | 25 | 1.254 | 0.503457 | 4.475 | 888.8 | 874.3 | 160.1 | 709 | 10.38 | 0.04077 |  | 2 | 0.009372 | 6.215 | 0.2386 | K055
5 | No Sample | Oscillation Frequency Table | 467.6 | 137.3 | 25 | 1.578 | 0.499784 | 4.552 | 910.8 | 896.3 | 162.2 | 577.1 | 10.26 | 0.04026 |  | 2 | 0.009534 | 6.215 | 0.3168 | K055
6 | No Sample | Oscillation Frequency Table | 493.9 | 163.6 | 25 | 1.987 | 0.499668 | 4.66 | 932.6 | 918.1 | 163.6 | 469.4 | 10.1 | 0.03941 |  | 2 | 0.009759 | 6.213 | 0.3491 | K055
7 | No Sample | Oscillation Frequency Table | 518.9 | 188.6 | 25 | 2.501 | 0.500102 | 4.777 | 955.1 | 940.4 | 167.4 | 381.9 | 10.09 | 0.0398 |  | 2 | 0.01 | 6.213 | 0.3212 | K055
8 | No Sample | Oscillation Frequency Table | 544.9 | 214.6 | 25 | 3.149 | 0.499976 | 4.889 | 977.8 | 962.7 | 171.3 | 310.5 | 10.09 | 0.03939 |  | 2 | 0.01024 | 6.213 | 0.3805 | K055
9 | No Sample | Oscillation Frequency Table | 571.3 | 241 | 25 | 3.964 | 0.500154 | 5.001 | 1000 | 984.5 | 175.5 | 252.2 | 10.11 | 0.0385 |  | 2 | 0.01047 | 6.215 | 0.4629 | K055
10 | No Sample | Oscillation Frequency Table | 596.3 | 266 | 25 | 4.991 | 0.500073 | 5.12 | 1024 | 1008 | 180.1 | 205.1 | 10.13 | 0.03828 |  | 2 | 0.01072 | 6.214 | 1.1 | K055
11 | No Sample | Oscillation Frequency Table | 621.4 | 291.1 | 25 | 6.283 | 0.49994 | 5.237 | 1047 | 1031 | 185.2 | 166.7 | 10.18 | 0.03876 |  | 2 | 0.01097 | 6.213 | 1.485 | K055

## Lung 4
Index | Samp. | Actn. | texp(s) | t(s) | T(°C) | f(rad/s) | gamma*(%) | sigma*(Pa) | G*(Pa) | G'(Pa) | G''(Pa) | eta*(Pa s) | delta (°) | F(N) | N1(Pa) | g(mm) | T(N m) | thetaabs(rad) | HD(%) | Notes
1 | No Sample | Oscillation Frequency Table | 360.4 | 30 | 25 | 0.6283 | 0.491461 | 4.814 | 979.5 | 961 | 189.6 | 1559 | 11.16 | 0.113 |  | 2 | 0.01008 | 6.213 | 1.259 | K055
2 | No Sample | Oscillation Frequency Table | 388.4 | 57.95 | 25 | 0.791 | 0.49773 | 4.959 | 996.4 | 979.4 | 183.2 | 1260 | 10.6 | 0.1137 |  | 2 | 0.01039 | 6.215 | 0.3206 | K055
3 | No Sample | Oscillation Frequency Table | 414.7 | 84.27 | 25 | 0.9958 | 0.499384 | 5.096 | 1020 | 1004 | 184.7 | 1025 | 10.43 | 0.1115 |  | 2 | 0.01067 | 6.214 | 0.307 | K055
4 | No Sample | Oscillation Frequency Table | 439.7 | 109.3 | 25 | 1.254 | 0.50424 | 5.268 | 1045 | 1028 | 186.6 | 833.4 | 10.29 | 0.1106 |  | 2 | 0.01103 | 6.215 | 0.2516 | K055
5 | No Sample | Oscillation Frequency Table | 467.7 | 137.3 | 25 | 1.578 | 0.499789 | 5.365 | 1074 | 1056 | 190.3 | 680.2 | 10.21 | 0.1097 |  | 2 | 0.01124 | 6.215 | 0.3005 | K055
6 | No Sample | Oscillation Frequency Table | 494 | 163.6 | 25 | 1.987 | 0.499673 | 5.499 | 1101 | 1083 | 194.6 | 553.9 | 10.18 | 0.1095 |  | 2 | 0.01152 | 6.213 | 0.3105 | K055
7 | No Sample | Oscillation Frequency Table | 519 | 188.6 | 25 | 2.501 | 0.499932 | 5.638 | 1128 | 1110 | 199.4 | 450.9 | 10.19 | 0.109 |  | 2 | 0.01181 | 6.213 | 0.3128 | K055
8 | No Sample | Oscillation Frequency Table | 545 | 214.6 | 25 | 3.149 | 0.499881 | 5.778 | 1156 | 1138 | 205 | 367.1 | 10.21 | 0.1083 |  | 2 | 0.0121 | 6.213 | 0.3266 | K055
9 | No Sample | Oscillation Frequency Table | 571.4 | 241 | 25 | 3.964 | 0.499886 | 5.925 | 1185 | 1166 | 211.5 | 299 | 10.28 | 0.108 |  | 2 | 0.01241 | 6.215 | 0.4616 | K055
10 | No Sample | Oscillation Frequency Table | 596.4 | 266 | 25 | 4.991 | 0.499936 | 6.077 | 1216 | 1196 | 219 | 243.6 | 10.38 | 0.1081 |  | 2 | 0.01273 | 6.214 | 0.8729 | K055
11 | No Sample | Oscillation Frequency Table | 621.4 | 291 | 25 | 6.283 | 0.499939 | 6.233 | 1247 | 1226 | 228 | 198.4 | 10.54 | 0.107 |  | 2 | 0.01306 | 6.213 | 1.215 | K055

## Lung 5
Index | Samp. | Actn. | texp(s) | t(s) | T(°C) | f(rad/s) | gamma*(%) | sigma*(Pa) | G*(Pa) | G'(Pa) | G''(Pa) | eta*(Pa s) | delta (°) | F(N) | N1(Pa) | g(mm) | T(N m) | thetaabs(rad) | HD(%) | Notes
1 | No Sample | Oscillation Frequency Table | 330.5 | 30 | 25 | 0.6283 | 0.48971 | 4.136 | 844.6 | 829.8 | 157.7 | 1344 | 10.76 | 0.1131 |  | 2 | 0.008663 | 6.213 | 1.044 | K055
2 | No Sample | Oscillation Frequency Table | 358.5 | 57.95 | 25 | 0.791 | 0.498842 | 4.308 | 863.6 | 849.7 | 154.7 | 1092 | 10.32 | 0.1117 |  | 2 | 0.009023 | 6.215 | 0.5069 | K055
3 | No Sample | Oscillation Frequency Table | 384.8 | 84.28 | 25.01 | 0.9958 | 0.499535 | 4.419 | 884.7 | 871.3 | 153.4 | 888.5 | 9.99 | 0.1107 |  | 2 | 0.009256 | 6.214 | 0.2777 | K055
4 | No Sample | Oscillation Frequency Table | 409.8 | 109.3 | 25.01 | 1.254 | 0.503628 | 4.551 | 903.7 | 890.4 | 154.4 | 720.8 | 9.84 | 0.1103 |  | 2 | 0.009532 | 6.214 | 0.2835 | K055
5 | No Sample | Oscillation Frequency Table | 437.8 | 137.3 | 25.01 | 1.578 | 0.499919 | 4.606 | 921.3 | 908.3 | 154.6 | 583.8 | 9.66 | 0.1099 |  | 2 | 0.009647 | 6.215 | 0.3008 | K055
6 | No Sample | Oscillation Frequency Table | 464.1 | 163.6 | 25 | 1.987 | 0.499892 | 4.701 | 940.4 | 927.4 | 155.4 | 473.3 | 9.51 | 0.1084 |  | 2 | 0.009845 | 6.213 | 0.3542 | K055
7 | No Sample | Oscillation Frequency Table | 489.2 | 188.7 | 25 | 2.501 | 0.500143 | 4.809 | 961.5 | 948.5 | 157.9 | 384.4 | 9.45 | 0.1068 |  | 2 | 0.01007 | 6.213 | 0.3085 | K055
8 | No Sample | Oscillation Frequency Table | 515.2 | 214.7 | 25 | 3.149 | 0.499835 | 4.913 | 983 | 969.7 | 161.1 | 312.2 | 9.43 | 0.1067 |  | 2 | 0.01029 | 6.213 | 0.3616 | K055
9 | No Sample | Oscillation Frequency Table | 541.5 | 241 | 25 | 3.964 | 0.499854 | 5.023 | 1005 | 991.2 | 165 | 253.5 | 9.45 | 0.105 |  | 2 | 0.01052 | 6.215 | 0.5148 | K055
10 | No Sample | Oscillation Frequency Table | 566.6 | 266.1 | 25 | 4.991 | 0.499923 | 5.136 | 1027 | 1013 | 169.1 | 205.9 | 9.47 | 0.105 |  | 2 | 0.01076 | 6.214 | 1.072 | K055
11 | No Sample | Oscillation Frequency Table | 591.6 | 291.1 | 25 | 6.283 | 0.50002 | 5.252 | 1050 | 1036 | 173.5 | 167.2 | 9.51 | 0.1032 |  | 2 | 0.011 | 6.213 | 1.451 | K055

## Lung 6
Index | Samp. | Actn. | texp(s) | t(s) | T(°C) | f(rad/s) | gamma*(%) | sigma*(Pa) | G*(Pa) | G'(Pa) | G''(Pa) | eta*(Pa s) | delta (°) | F(N) | N1(Pa) | g(mm) | T(N m) | thetaabs(rad) | HD(%) | Notes
1 | No Sample | Oscillation Frequency Table | 330.5 | 30 | 25.01 | 0.6283 | 0.491416 | 3.578 | 728.2 | 712.6 | 149.6 | 1159 | 11.86 | 0.08524 |  | 2 | 0.007495 | 6.213 | 1.281 | K055
2 | No Sample | Oscillation Frequency Table | 358.5 | 57.96 | 25.01 | 0.791 | 0.499118 | 3.706 | 742.5 | 728.1 | 145.7 | 938.7 | 11.32 | 0.08233 |  | 2 | 0.007762 | 6.215 | 0.3676 | K055
3 | No Sample | Oscillation Frequency Table | 384.8 | 84.27 | 25 | 0.9958 | 0.499734 | 3.813 | 763 | 748.6 | 147.3 | 766.2 | 11.13 | 0.08323 |  | 2 | 0.007985 | 6.214 | 0.3405 | K055
4 | No Sample | Oscillation Frequency Table | 409.8 | 109.3 | 25 | 1.254 | 0.50396 | 3.949 | 783.6 | 769.2 | 149.4 | 625.1 | 10.99 | 0.08238 |  | 2 | 0.008271 | 6.214 | 0.3273 | K055
5 | No Sample | Oscillation Frequency Table | 437.8 | 137.3 | 25 | 1.578 | 0.49978 | 4.022 | 804.7 | 790.2 | 151.9 | 509.9 | 10.88 | 0.08252 |  | 2 | 0.008423 | 6.215 | 0.3593 | K055
6 | No Sample | Oscillation Frequency Table | 464.1 | 163.6 | 25 | 1.987 | 0.499408 | 4.126 | 826.2 | 811.4 | 155.5 | 415.8 | 10.85 | 0.08154 |  | 2 | 0.008642 | 6.213 | 0.3623 | K055
7 | No Sample | Oscillation Frequency Table | 489.1 | 188.6 | 25 | 2.501 | 0.499983 | 4.238 | 847.6 | 832.5 | 159.4 | 338.9 | 10.84 | 0.08047 |  | 2 | 0.008876 | 6.213 | 0.3384 | K055
8 | No Sample | Oscillation Frequency Table | 515.1 | 214.6 | 25 | 3.149 | 0.500051 | 4.347 | 869.3 | 853.7 | 163.9 | 276 | 10.87 | 0.07917 |  | 2 | 0.009104 | 6.213 | 0.4256 | K055
9 | No Sample | Oscillation Frequency Table | 541.5 | 241 | 25 | 3.964 | 0.499896 | 4.461 | 892.4 | 876.3 | 168.9 | 225.1 | 10.91 | 0.07862 |  | 2 | 0.009343 | 6.215 | 0.6278 | K055
10 | No Sample | Oscillation Frequency Table | 566.5 | 266 | 25 | 4.991 | 0.49997 | 4.579 | 915.8 | 899 | 174.7 | 183.5 | 11 | 0.07787 |  | 2 | 0.009589 | 6.214 | 1.228 | K055
11 | No Sample | Oscillation Frequency Table | 591.6 | 291 | 25 | 6.283 | 0.499942 | 4.699 | 939.9 | 922.3 | 180.9 | 149.6 | 11.1 | 0.07757 |  | 2 | 0.009841 | 6.213 | 1.734 | K055

## Lung 7
Index | Samp. | Actn. | texp(s) | t(s) | T(°C) | f(rad/s) | gamma*(%) | sigma*(Pa) | G*(Pa) | G'(Pa) | G''(Pa) | eta*(Pa s) | delta (°) | F(N) | N1(Pa) | g(mm) | T(N m) | thetaabs(rad) | HD(%) | Notes
1 | No Sample | Oscillation Frequency Table | 361 | 30 | 25 | 0.6283 | 0.488712 | 3.992 | 816.9 | 804.9 | 139.5 | 1300 | 9.83 | 0.1244 |  | 1.8 | 0.008362 | 6.213 | 1.379 | K055
2 | No Sample | Oscillation Frequency Table | 389 | 57.96 | 25 | 0.791 | 0.498136 | 4.128 | 828.6 | 817.6 | 134.9 | 1048 | 9.37 | 0.124 |  | 1.8 | 0.008645 | 6.215 | 0.4066 | K055
3 | No Sample | Oscillation Frequency Table | 415.3 | 84.28 | 25 | 0.9958 | 0.499022 | 4.231 | 847.9 | 837.1 | 135.2 | 851.5 | 9.18 | 0.122 |  | 1.8 | 0.008862 | 6.214 | 0.3142 | K055
4 | No Sample | Oscillation Frequency Table | 440.3 | 109.3 | 25 | 1.254 | 0.503715 | 4.36 | 865.6 | 854.7 | 136.6 | 690.5 | 9.08 | 0.1212 |  | 1.8 | 0.009132 | 6.214 | 0.2586 | K055
5 | No Sample | Oscillation Frequency Table | 468.3 | 137.3 | 25 | 1.578 | 0.500302 | 4.428 | 885 | 874 | 138.6 | 560.7 | 9.01 | 0.1202 |  | 1.8 | 0.009273 | 6.215 | 0.3065 | K055
6 | No Sample | Oscillation Frequency Table | 494.6 | 163.6 | 25 | 1.987 | 0.500015 | 4.521 | 904.1 | 893.1 | 140.4 | 455 | 8.94 | 0.1186 |  | 1.8 | 0.009468 | 6.213 | 0.3427 | K055
7 | No Sample | Oscillation Frequency Table | 519.7 | 188.7 | 25 | 2.501 | 0.500127 | 4.621 | 924 | 912.8 | 143.5 | 369.4 | 8.94 | 0.1184 |  | 1.8 | 0.009679 | 6.213 | 0.316 | K055
8 | No Sample | Oscillation Frequency Table | 545.7 | 214.7 | 25 | 3.149 | 0.499959 | 4.718 | 943.7 | 932.2 | 147 | 299.7 | 8.96 | 0.1175 |  | 1.8 | 0.009881 | 6.213 | 0.3308 | K055
9 | No Sample | Oscillation Frequency Table | 572 | 241 | 25 | 3.964 | 0.499966 | 4.818 | 963.7 | 951.8 | 150.9 | 243.1 | 9.01 | 0.1173 |  | 1.8 | 0.01009 | 6.215 | 0.473 | K055
10 | No Sample | Oscillation Frequency Table | 597.1 | 266.1 | 25 | 4.991 | 0.500016 | 4.922 | 984.4 | 972.1 | 155.1 | 197.2 | 9.06 | 0.1149 |  | 1.8 | 0.01031 | 6.214 | 0.9289 | K055
11 | No Sample | Oscillation Frequency Table | 622.1 | 291.1 | 25 | 6.283 | 0.500003 | 5.024 | 1005 | 992.1 | 159.7 | 159.9 | 9.15 | 0.1152 |  | 1.8 | 0.01052 | 6.213 | 1.239 | K055

## Lung 8
Index | Samp. | Actn. | texp(s) | t(s) | T(°C) | f(rad/s) | gamma*(%) | sigma*(Pa) | G*(Pa) | G'(Pa) | G''(Pa) | eta*(Pa s) | delta (°) | F(N) | N1(Pa) | g(mm) | T(N m) | thetaabs(rad) | HD(%) | Notes
1 | No Sample | Oscillation Frequency Table | 330.4 | 30 | 25 | 0.6283 | 0.502606 | 6.231 | 1240 | 1092 | 586 | 1973 | 28.21 | 0.1115 |  | 2 | 0.01305 | 6.213 | 2.321 | K055
2 | No Sample | Oscillation Frequency Table | 358.4 | 57.95 | 25 | 0.791 | 0.500901 | 6.503 | 1298 | 1142 | 617 | 1641 | 28.37 | 0.1121 |  | 2 | 0.01362 | 6.215 | 3.143 | K055
3 | No Sample | Oscillation Frequency Table | 384.7 | 84.27 | 25 | 0.9958 | 0.482157 | 6.099 | 1265 | 1156 | 513.5 | 1270 | 23.95 | 0.1103 |  | 2 | 0.01277 | 6.215 | 3.425 | K055
4 | No Sample | Oscillation Frequency Table | 409.7 | 109.3 | 25 | 1.254 | 0.499748 | 5.785 | 1158 | 1112 | 323.6 | 923.5 | 16.23 | 0.1097 |  | 2 | 0.01212 | 6.215 | 1.383 | K055
5 | No Sample | Oscillation Frequency Table | 437.7 | 137.3 | 25 | 1.578 | 0.498941 | 5.726 | 1148 | 1125 | 228.3 | 727.1 | 11.48 | 0.1074 |  | 2 | 0.01199 | 6.215 | 0.951 | K055
6 | No Sample | Oscillation Frequency Table | 464 | 163.6 | 25 | 1.987 | 0.499753 | 5.791 | 1159 | 1143 | 189.2 | 583.2 | 9.4 | 0.1078 |  | 2 | 0.01213 | 6.213 | 0.3835 | K055
7 | No Sample | Oscillation Frequency Table | 489 | 188.6 | 25 | 2.501 | 0.49975 | 5.924 | 1185 | 1170 | 187.3 | 473.9 | 9.09 | 0.1073 |  | 2 | 0.01241 | 6.213 | 0.274 | K055
8 | No Sample | Oscillation Frequency Table | 515 | 214.6 | 25 | 3.149 | 0.500192 | 6.06 | 1212 | 1196 | 191.5 | 384.7 | 9.1 | 0.1054 |  | 2 | 0.01269 | 6.213 | 0.3035 | K055
9 | No Sample | Oscillation Frequency Table | 541.4 | 241 | 25 | 3.964 | 0.499969 | 6.199 | 1240 | 1224 | 195.2 | 312.8 | 9.06 | 0.1047 |  | 2 | 0.01298 | 6.215 | 0.3604 | K055
10 | No Sample | Oscillation Frequency Table | 566.4 | 266 | 25 | 4.991 | 0.499942 | 6.342 | 1269 | 1253 | 200.5 | 254.2 | 9.09 | 0.1046 |  | 2 | 0.01328 | 6.214 | 0.7958 | K055
11 | No Sample | Oscillation Frequency Table | 591.4 | 291 | 25 | 6.283 | 0.499946 | 6.483 | 1297 | 1280 | 205.8 | 206.4 | 9.13 | 0.1039 |  | 2 | 0.01358 | 6.213 | 1.046 | K055

## Lung 9
Index | Samp. | Actn. | texp(s) | t(s) | T(°C) | f(rad/s) | gamma*(%) | sigma*(Pa) | G*(Pa) | G'(Pa) | G''(Pa) | eta*(Pa s) | delta (°) | F(N) | N1(Pa) | g(mm) | T(N m) | thetaabs(rad) | HD(%) | Notes
1 | No Sample | Oscillation Frequency Table | 330.3 | 30 | 25 | 0.6283 | 0.65272 | 6.938 | 1063 | 473.3 | 951.7 | 1692 | 63.56 | 0.107 |  | 2 | 0.01453 | 6.213 | 10.88 | K055
2 | No Sample | Oscillation Frequency Table | 358.3 | 57.95 | 25 | 0.791 | 0.711927 | 11.98 | 1683 | 1004 | 1351 | 2128 | 53.38 | 0.1068 |  | 2 | 0.02509 | 6.215 | 7.342 | K055
3 | No Sample | Oscillation Frequency Table | 384.6 | 84.27 | 25 | 0.9958 | 0.889741 | 11.4 | 1281 | 843.6 | 964.7 | 1287 | 48.83 | 0.106 |  | 2 | 0.02388 | 6.216 | 13.39 | K055
4 | No Sample | Oscillation Frequency Table | 409.6 | 109.3 | 25 | 1.254 | 0.141816 | 5.494 | 3874 | 2644 | 2831 | 3090 | 46.95 | 0.1068 |  | 2 | 0.01151 | 6.214 | 14.31 | K055
5 | No Sample | Oscillation Frequency Table | 437.6 | 137.3 | 25 | 1.578 | 0.945752 | 11.83 | 1251 | 792.7 | 967.5 | 792.5 | 50.67 | 0.1061 |  | 2 | 0.02478 | 6.215 | 4.986 | K055
6 | No Sample | Oscillation Frequency Table | 463.9 | 163.6 | 25 | 1.987 | 0.17421 | 6.901 | 3961 | 2027 | 3403 | 1994 | 59.22 | 0.1053 |  | 2 | 0.01445 | 6.214 | 6.527 | K055
7 | No Sample | Oscillation Frequency Table | 489 | 188.6 | 25 | 2.501 | 0.755553 | 7.939 | 1051 | 665.7 | 812.9 | 420.1 | 50.68 | 0.1068 |  | 2 | 0.01663 | 6.213 | 13.23 | K055
8 | No Sample | Oscillation Frequency Table | 515 | 214.6 | 25 | 3.149 | 0.921779 | 10.3 | 1118 | 766.5 | 813.5 | 355 | 46.7 | 0.1066 |  | 2 | 0.02158 | 6.215 | 6.747 | K055
9 | No Sample | Oscillation Frequency Table | 541.3 | 241 | 25 | 3.964 | 17.4254 | 44.28 | 254.1 | 216.7 | 132.8 | 64.1 | 31.51 | 0.09677 |  | 2 | 0.09275 | 6.215 | 3.308 | K055
10 | No Sample | Oscillation Frequency Table | 566.4 | 266 | 25 | 4.991 | 0.50098 | 3.757 | 749.9 | 516.9 | 543.4 | 150.3 | 46.43 | 0.09233 |  | 2 | 0.007869 | 6.213 | 17.34 | K055
11 | No Sample | Oscillation Frequency Table | 591.4 | 291 | 25 | 6.283 | 0.506931 | 2.666 | 525.9 | 460.3 | 254.3 | 83.7 | 28.92 | 0.09279 |  | 2 | 0.005584 | 6.213 | 13.19 | K055