## Sheet1
snap-frozen in isopropanol, CAT performed after Rheology
sample | mean modulus (kPa) | standard deviation (kPa) | standard deviation (%) | Notes
A1 | 11.42946 | 2.245528 | 19.64684 | A1 | 1.402727 | 0.3600312
A2 | 4.345525 | 1.395207 | 32.10676 | A2 | 0.9613337 | 0.3137723
B1 | 4.650072 | 0.5440958 | 11.7008 | B1 | 1.432075 | 0.3540004
B2 | 11.80061 | 5.339511 | 45.24777 | B2 | 1.782094 | 0.1907028
B4 | 10.36896 | 1.656226 | 15.97293 | B4 | 1.764457 | 0.3788227
B5 | 5.241746 | 1.951158 | 37.22343 | B5 | 1.73086 | 0.4006418
C2 | 4.984402 | 1.131167 | 22.69415 | C2 | 1.702092 | 0.2830282
ALL | 7.545825 | 4.058112 | 53.77957 |  | 1.539377 | 0.2991754
slow-frozen in -80°C, CAT performed first then Rheology |  |  | results from 20 NOV 2015: fresh fragments, before freezing
sample | mean modulus (kPa) | standard deviation (kPa) | sample | mean modulus (kPa) | standard deviation (kPa)
A3 | 1.320647 | 0.1471745 | A3 | 1.440311 | 0.2036348
A4 | 1.1051 | 0.1244743 | A4 | 1.452378 | 0.1970171
A6 | 1.402573 | 0.04693563 | A6 | 1.62446 | 0.141332
A7 | 1.109264 | 0.1520865 | A7 | 1.876681 | 0.2223491
B3 | 1.194512 | 0.07463194 | B3 | 1.721653 | 0.05645688
B6 | 1.335545 | 0.06678713 | B6 | 1.760634 | 0.175489 |  | 0.0001143988
B7 | 1.164052 | 0.1742062 | B7 | 1.765452 | 0.3548552
C3 | 1.325994 | 0.04500807 | C3 | 1.792275 | 0.3361715
C4 | 1.129885 | 0.2296047 | C4 | 1.46083 | 0.1473056
C6 | 1.101251 | 0.1929248 | C6 | 1.319534 | 0.08865036
ALL | 1.218882 | 0.1772941 |  | 1.621421 | 0.2783888
results from 20 NOV 2015: fresh fragments, before freezing
sample | mean modulus (kPa) | standard deviation (kPa) | standard deviation (%) | Notes
A3 | 1.440311 | 0.2036348 | 14.13825 | CAT 1st, Rheo 2nd
A4 | 1.452378 | 0.1970171 | 13.56514 | CAT 1st, Rheo 2nd
A6 | 1.62446 | 0.141332 | 8.70024 | CAT 1st, Rheo 2nd
A7 | 1.876681 | 0.2223491 | 11.84799 | CAT 1st, Rheo 2nd
B3 | 1.721653 | 0.05645688 | 3.279225 | CAT 1st, Rheo 2nd
B6 | 1.760634 | 0.175489 | 9.967378 | CAT 1st, Rheo 2nd
B7 | 1.765452 | 0.3548552 | 20.09996 | CAT 1st, Rheo 2nd
C3 | 1.792275 | 0.3361715 | 18.75669 | CAT 1st, Rheo 2nd
C4 | 1.46083 | 0.1473056 | 10.0837 | CAT 1st, Rheo 2nd
C6 | 1.319534 | 0.08865036 | 6.718308 | CAT 1st, Rheo 2nd
ALL | 1.621421 | 0.2783888 | 17.16943 | CAT 1st, Rheo 2nd
A1 | 1.402727 | 0.3600312 | 25.66652 | CAT 2nd, Rheo 1st
A2 | 0.9613337 | 0.3137723 | 32.63927 | CAT 2nd, Rheo 1st
B1 | 1.432075 | 0.3540004 | 24.7194 | CAT 2nd, Rheo 1st
B2 | 1.782094 | 0.1907028 | 10.70105 | CAT 2nd, Rheo 1st
B4 | 1.764457 | 0.3788227 | 21.46965 | CAT 2nd, Rheo 1st
B5 | 1.73086 | 0.4006418 | 23.14698 | CAT 2nd, Rheo 1st
C2 | 1.702092 | 0.2830282 | 16.62825 | CAT 2nd, Rheo 1st
CHANGE IN MODULUS
sample | change in mean modulus (kPa) | % change in mean modulus | Notes
A3 | -0.1196643 | -8.308221 | snap-frozen in isopropanol
A4 | -0.3472785 | -23.91103 | snap-frozen in isopropanol
A6 | -0.2218875 | -13.65915 | snap-frozen in isopropanol
A7 | -0.7674177 | -40.89227 | snap-frozen in isopropanol
B3 | -0.5271411 | -30.61831 | snap-frozen in isopropanol
B6 | -0.4250883 | -24.14405 | snap-frozen in isopropanol
B7 | -0.6014005 | -34.06495 | snap-frozen in isopropanol
C3 | -0.4662816 | -26.01618 | snap-frozen in isopropanol
C4 | -0.3309445 | -22.65456 | snap-frozen in isopropanol
C6 | -0.2182834 | -16.54246 | snap-frozen in isopropanol
ALL | -0.4025387 | -24.82629 | snap-frozen in isopropanol
A1 | 10.02674 | 714.8031 | slow-frozen in -80°C
A2 | 3.384192 | 352.0309 | slow-frozen in -80°C
B1 | 3.217997 | 224.7086 | slow-frozen in -80°C
B2 | 10.01851 | 562.1765 | slow-frozen in -80°C
B4 | 8.604502 | 487.6572 | slow-frozen in -80°C
B5 | 3.510886 | 202.8405 | slow-frozen in -80°C
C2 | 3.28231 | 192.8397 | slow-frozen in -80°C

## Sheet2
snap-frozen in isopropanol, CAT performed after Rheology | CAT | G* |  |  | CAT | G*
sample | mean modulus (kPa) |  |  |  | Before (kPa)
A2 | 4.345525 | 4408 | 4.408 | A2 | 0.9613337 | 936.8 | 0.9368
B1 | 4.650072 | 2534 | 2.534 | B1 | 1.432075 | 1107 | 1.107
B2 | 11.80061 | 8120 | 8.12 | B2 | 1.782094 | 989.6 | 0.9896
B4 | 10.36896 | 10690 | 10.69 | B4 | 1.764457 | 800.3 | 0.8003
B5 | 5.241746 | 4874 | 4.874 | B5 | 1.73086 | 1123 | 1.123
C2 | 4.984402 | 4084 | 4.084 | C2 | 1.702092 | 989.6 | 0.9896
ALL | 6.898552 | 5785 | 5.785 |  | 1.562152 | 991.05
slow-frozen in -80°C, CAT performed first then Rheology |  |  |  | results from 20 NOV 2015: fresh fragments, before freezing
sample | mean modulus (kPa) |  |  | sample | mean modulus (kPa)
A4 | 1.1051 | 922.3 | 0.9223 | A4 | 1.452378 | 696.3 | 0.6963
A6 | 1.402573 | 914.8 | 0.9148 | A6 | 1.62446 | 657.5 | 0.6575
B6 | 1.335545 | 749.6 | 0.7496 | B6 | 1.760634 | 848 | 0.848 | 0.0004785661
C3 | 1.325994 | 827.2 | 0.8272 | C3 | 1.792275 | 701.4 | 0.7014
C4 | 1.129885 | 1182 | 1.182 | C4 | 1.46083 | 760.3 | 0.7603
C6 | 1.101251 | 11170 |  | C6 | 1.319534 | 1167 | 1.167
ALL | 1.233391 | 2627.65 | 2.62765 |  | 1.568352 | 805.0833
results from 20 NOV 2015: fresh fragments, before freezing
sample | mean modulus (kPa) | standard deviation (kPa) |  | standard deviation (%) | Notes
A3 | 1.440311 | 0.2036348 |  | 14.13825 | CAT 1st, Rheo 2nd
A4 | 1.452378 | 0.1970171 |  | 13.56514 | CAT 1st, Rheo 2nd
A6 | 1.62446 | 0.141332 |  | 8.70024 | CAT 1st, Rheo 2nd
A7 | 1.876681 | 0.2223491 |  | 11.84799 | CAT 1st, Rheo 2nd
B3 | 1.721653 | 0.05645688 |  | 3.279225 | CAT 1st, Rheo 2nd
B6 | 1.760634 | 0.175489 |  | 9.967378 | CAT 1st, Rheo 2nd
B7 | 1.765452 | 0.3548552 |  | 20.09996 | CAT 1st, Rheo 2nd
C3 | 1.792275 | 0.3361715 |  | 18.75669 | CAT 1st, Rheo 2nd
C4 | 1.46083 | 0.1473056 |  | 10.0837 | CAT 1st, Rheo 2nd
C6 | 1.319534 | 0.08865036 |  | 6.718308 | CAT 1st, Rheo 2nd
ALL | 1.621421 | 0.2783888 |  | 17.16943 | CAT 1st, Rheo 2nd
A1 | 1.402727 | 0.3600312 |  | 25.66652 | CAT 2nd, Rheo 1st
A2 | 0.9613337 | 0.3137723 |  | 32.63927 | CAT 2nd, Rheo 1st
B1 | 1.432075 | 0.3540004 |  | 24.7194 | CAT 2nd, Rheo 1st
B2 | 1.782094 | 0.1907028 |  | 10.70105 | CAT 2nd, Rheo 1st
B4 | 1.764457 | 0.3788227 |  | 21.46965 | CAT 2nd, Rheo 1st
B5 | 1.73086 | 0.4006418 |  | 23.14698 | CAT 2nd, Rheo 1st
C2 | 1.702092 | 0.2830282 |  | 16.62825 | CAT 2nd, Rheo 1st
CHANGE IN MODULUS
sample | change in mean modulus (kPa) | % change in mean modulus |  | Notes
A3 | -0.1196643 | -8.308221 |  | snap-frozen in isopropanol
A4 | -0.3472785 | -23.91103 |  | snap-frozen in isopropanol
A6 | -0.2218875 | -13.65915 |  | snap-frozen in isopropanol
A7 | -0.7674177 | -40.89227 |  | snap-frozen in isopropanol
B3 | -0.5271411 | -30.61831 |  | snap-frozen in isopropanol
B6 | -0.4250883 | -24.14405 |  | snap-frozen in isopropanol
B7 | -0.6014005 | -34.06495 |  | snap-frozen in isopropanol
C3 | -0.4662816 | -26.01618 |  | snap-frozen in isopropanol
C4 | -0.3309445 | -22.65456 |  | snap-frozen in isopropanol
C6 | -0.2182834 | -16.54246 |  | snap-frozen in isopropanol
ALL | -0.4025387 | -24.82629 |  | snap-frozen in isopropanol
A1 | 10.02674 | 714.8031 |  | slow-frozen in -80°C
A2 | 3.384192 | 352.0309 |  | slow-frozen in -80°C
B1 | 3.217997 | 224.7086 |  | slow-frozen in -80°C
B2 | 10.01851 | 562.1765 |  | slow-frozen in -80°C
B4 | 8.604502 | 487.6572 |  | slow-frozen in -80°C
B5 | 3.510886 | 202.8405 |  | slow-frozen in -80°C
C2 | 3.28231 | 192.8397 |  | slow-frozen in -80°C

## Sheet3
Young's Modulus | G*
4.345525 | 4.408 | 13.224
4.650072 | 2.534 | 7.602
11.80061 | 8.12 | 24.36 | 2*(1+nu)
10.36896 | 10.69 | 32.07 | 1.173
5.241746 | 4.874 | 14.622 | 0.5865
4.984402 | 4.084 | 12.252
1.1051 | 0.9223 | 2.7669
1.402573 | 0.9148 | 2.7444
1.335545 | 0.7496 | 2.2488
1.325994 | 0.8272 | 2.4816
1.129885 | 1.182 | 3.546
0.9613337 | 0.9368 | 2.8104
1.432075 | 1.107 | 3.321
1.782094 | 0.9896 | 2.9688
1.764457 | 0.8003 | 2.4009
1.73086 | 1.123 | 3.369
1.702092 | 0.9896 | 2.9688
1.452378 | 0.6963 | 2.0889
1.62446 | 0.6575 | 1.9725
1.760634 | 0.848 | 2.544
1.792275 | 0.7014 | 2.1042
1.46083 | 0.7603 | 2.2809
1.319534 | 1.167 | 3.501