## Amp Sweep
Index | Samp. | Actn. | texp(s) | t(s) | T(°C) | f(rad/s) | gamma*(%) | sigma*(Pa) | G*(Pa) | G'(Pa) | G''(Pa) | eta*(Pa s) | delta (°) | F(N) | N1(Pa) | g(mm) | T(N m) | thetaabs(rad) | HD(%) | Notes
1 | No Sample | Oscillation Amplitude Table | 355.8 | 25 | 25 | 6.283 | 0.0101663 | 0.1034 | 1017 | 995.4 | 208.4 | 161.9 | 11.83 | 0.05232 |  | 2 | 0.0002165 | 2.086 | 2.338
2 | No Sample | Oscillation Amplitude Table | 380.8 | 50.02 | 25 | 6.283 | 0.0127157 | 0.1279 | 1006 | 982.5 | 215.2 | 160.1 | 12.35 | 0.05207 |  | 2 | 0.0002679 | 2.086 | 3.024
3 | No Sample | Oscillation Amplitude Table | 405.8 | 75.04 | 25 | 6.283 | 0.0159442 | 0.1588 | 996 | 974.6 | 205.2 | 158.5 | 11.89 | 0.05147 |  | 2 | 0.0003326 | 2.086 | 1.27
4 | No Sample | Oscillation Amplitude Table | 430.8 | 100 | 25 | 6.283 | 0.0199625 | 0.1969 | 986.4 | 965 | 204.4 | 157 | 11.96 | 0.05111 |  | 2 | 0.0004124 | 2.086 | 1.584
5 | No Sample | Oscillation Amplitude Table | 455.8 | 125.1 | 25 | 6.283 | 0.0250323 | 0.2372 | 947.6 | 927.6 | 193.4 | 150.8 | 11.78 | 0.04938 |  | 2 | 0.0004968 | 2.086 | 9.359
6 | No Sample | Oscillation Amplitude Table | 480.8 | 150.1 | 25 | 6.283 | 0.0315772 | 0.303 | 959.7 | 938 | 202.8 | 152.7 | 12.2 | 0.04987 |  | 2 | 0.0006347 | 2.086 | 0.746
7 | No Sample | Oscillation Amplitude Table | 505.9 | 175.1 | 25 | 6.283 | 0.0397228 | 0.3773 | 949.7 | 928.1 | 201.4 | 151.2 | 12.25 | 0.04972 |  | 2 | 0.0007901 | 2.086 | 1.036
8 | No Sample | Oscillation Amplitude Table | 530.9 | 200.1 | 25 | 6.283 | 0.0501711 | 0.4711 | 939 | 917.8 | 198.7 | 149.5 | 12.22 | 0.04806 |  | 2 | 0.0009867 | 2.086 | 0.7089
9 | No Sample | Oscillation Amplitude Table | 555.9 | 225.1 | 25 | 6.283 | 0.0630493 | 0.5831 | 924.9 | 903.4 | 197.9 | 147.2 | 12.36 | 0.0478 |  | 2 | 0.001221 | 2.087 | 0.5586
10 | No Sample | Oscillation Amplitude Table | 580.9 | 250.1 | 25 | 6.283 | 0.0795321 | 0.7216 | 907.3 | 886 | 195.6 | 144.4 | 12.45 | 0.04766 |  | 2 | 0.001511 | 2.087 | 0.5031
11 | No Sample | Oscillation Amplitude Table | 605.9 | 275.1 | 25 | 6.283 | 0.0998987 | 0.8872 | 888.1 | 867 | 192.7 | 141.4 | 12.53 | 0.04705 |  | 2 | 0.001858 | 2.087 | 0.7902
12 | No Sample | Oscillation Amplitude Table | 630.9 | 300.1 | 25 | 6.283 | 0.125836 | 1.09 | 865.9 | 845.4 | 187.2 | 137.8 | 12.49 | 0.04738 |  | 2 | 0.002282 | 2.087 | 0.7326
13 | No Sample | Oscillation Amplitude Table | 655.9 | 325.1 | 25 | 6.283 | 0.158599 | 1.339 | 844.6 | 824.2 | 184.4 | 134.4 | 12.61 | 0.04694 |  | 2 | 0.002805 | 2.087 | 0.8119
14 | No Sample | Oscillation Amplitude Table | 680.9 | 350.2 | 25 | 6.283 | 0.199439 | 1.653 | 828.6 | 808.9 | 179.8 | 131.9 | 12.53 | 0.04498 |  | 2 | 0.003461 | 2.087 | 0.9867
15 | No Sample | Oscillation Amplitude Table | 705.9 | 375.2 | 25 | 6.283 | 0.251167 | 2.042 | 813.1 | 793.6 | 176.6 | 129.4 | 12.55 | 0.04447 |  | 2 | 0.004277 | 2.087 | 1.292
16 | No Sample | Oscillation Amplitude Table | 731 | 400.2 | 25 | 6.283 | 0.316244 | 2.557 | 808.6 | 789.3 | 175.3 | 128.7 | 12.52 | 0.04402 |  | 2 | 0.005355 | 2.087 | 2.369
17 | No Sample | Oscillation Amplitude Table | 756 | 425.2 | 25 | 6.283 | 0.398168 | 3.212 | 806.7 | 787.7 | 174.5 | 128.4 | 12.49 | 0.0448 |  | 2 | 0.006728 | 2.087 | 3.539
18 | No Sample | Oscillation Amplitude Table | 781 | 450.2 | 25 | 6.283 | 0.501148 | 4.005 | 799.1 | 780.3 | 172.4 | 127.2 | 12.46 | 0.04427 |  | 2 | 0.008388 | 2.088 | 4.807
19 | No Sample | Oscillation Amplitude Table | 806 | 475.2 | 25 | 6.283 | 0.630937 | 4.963 | 786.5 | 768 | 170 | 125.2 | 12.48 | 0.04374 |  | 2 | 0.01039 | 2.088 | 4.997
20 | No Sample | Oscillation Amplitude Table | 831 | 500.2 | 25 | 6.283 | 0.794432 | 6.172 | 776.8 | 758.2 | 169.2 | 123.6 | 12.58 | 0.04378 |  | 2 | 0.01293 | 2.088 | 2.235
21 | No Sample | Oscillation Amplitude Table | 856 | 525.2 | 25 | 6.283 | 1.00057 | 7.647 | 764.2 | 745.5 | 168.2 | 121.6 | 12.71 | 0.04265 |  | 2 | 0.01601 | 2.089 | 1.961
22 | No Sample | Oscillation Amplitude Table | 881 | 550.2 | 25 | 6.283 | 1.25756 | 9.497 | 755.2 | 736.4 | 167.5 | 120.2 | 12.82 | 0.04199 |  | 2 | 0.01989 | 2.09 | 3.032
23 | No Sample | Oscillation Amplitude Table | 906 | 575.2 | 25 | 6.283 | 1.58613 | 11.8 | 743.9 | 725.3 | 165.4 | 118.4 | 12.84 | 0.0415 |  | 2 | 0.02471 | 2.091 | 1.387
24 | No Sample | Oscillation Amplitude Table | 931 | 600.3 | 25 | 6.283 | 1.99602 | 14.6 | 731.6 | 712.7 | 165.1 | 116.4 | 13.05 | 0.04184 |  | 2 | 0.03058 | 2.092 | 1.197
25 | No Sample | Oscillation Amplitude Table | 956 | 625.3 | 25 | 6.283 | 2.51107 | 17.97 | 715.8 | 696.6 | 164.5 | 113.9 | 13.29 | 0.04039 |  | 2 | 0.03764 | 2.093 | 1.577
26 | No Sample | Oscillation Amplitude Table | 981.1 | 650.3 | 25 | 6.283 | 3.16056 | 22.04 | 697.4 | 677.8 | 164.1 | 111 | 13.61 | 0.04094 |  | 2 | 0.04617 | 2.095 | 1.301
27 | No Sample | Oscillation Amplitude Table | 1006 | 675.3 | 25 | 6.283 | 3.97995 | 26.85 | 674.6 | 654.1 | 165.1 | 107.4 | 14.17 | 0.04162 |  | 2 | 0.05623 | 2.097 | 1.363
28 | No Sample | Oscillation Amplitude Table | 1031 | 700.3 | 25 | 6.283 | 5.01422 | 32.54 | 648.9 | 627.5 | 165.3 | 103.3 | 14.76 | 0.04101 |  | 2 | 0.06815 | 2.1 | 1.783
29 | No Sample | Oscillation Amplitude Table | 1056 | 725.3 | 25 | 6.283 | 6.30844 | 39.19 | 621.3 | 597.7 | 169.7 | 98.88 | 15.85 | 0.04047 |  | 2 | 0.08209 | 2.103 | 1.763 |  | 3 | 0.4771213 | 2.477121
30 | No Sample | Oscillation Amplitude Table | 1081 | 750.3 | 25 | 6.283 | 7.94411 | 47.04 | 592.2 | 564.8 | 178.1 | 94.25 | 17.51 | 0.04069 |  | 2 | 0.09853 | 2.106 | 2.405 |  | 0.01 | -2 | 1.651414 | -0.3485858 | 0.4481405
31 | No Sample | Oscillation Amplitude Table | 1106 | 775.3 | 25 | 6.283 | 9.99845 | 55.29 | 553 | 524 | 176.7 | 88.02 | 18.63 | 0.04073 |  | 2 | 0.1158 | 2.111 | 2.01
1 | No Sample | Oscillation Amplitude Table | 26.13 | 25 | 25 | 6.283 | 0.100087 | 0.9761 | 975.2 | 945.9 | 237.3 | 155.2 | 14.08 | 0.03944 |  | 2 | 0.002044 | 2.086 | 1.671
2 | No Sample | Oscillation Amplitude Table | 51.15 | 50.02 | 25 | 6.283 | 0.125968 | 1.175 | 932.4 | 903.6 | 230.1 | 148.4 | 14.29 | 0.03925 |  | 2 | 0.00246 | 2.086 | 1.61
3 | No Sample | Oscillation Amplitude Table | 76.16 | 75.03 | 25 | 6.283 | 0.158649 | 1.418 | 893.8 | 865.3 | 224.1 | 142.3 | 14.52 | 0.03798 |  | 2 | 0.00297 | 2.086 | 1.761 | [6 empty] | 0.5%
4 | No Sample | Oscillation Amplitude Table | 101.2 | 100 | 25 | 6.283 | 0.199662 | 1.722 | 862.6 | 834.9 | 216.7 | 137.3 | 14.55 | 0.03981 |  | 2 | 0.003607 | 2.086 | 2.14
5 | No Sample | Oscillation Amplitude Table | 126.2 | 125.1 | 25 | 6.283 | 0.251196 | 2.102 | 837 | 809.5 | 212.7 | 133.2 | 14.73 | 0.03923 |  | 2 | 0.004403 | 2.086 | 2.174
6 | No Sample | Oscillation Amplitude Table | 151.2 | 150.1 | 25 | 6.283 | 0.316149 | 2.611 | 826 | 800 | 205.5 | 131.5 | 14.41 | 0.03861 |  | 2 | 0.005469 | 2.087 | 2.634
7 | No Sample | Oscillation Amplitude Table | 176.2 | 175.1 | 25 | 6.283 | 0.398062 | 3.236 | 813 | 788.7 | 197.1 | 129.4 | 14.03 | 0.03772 |  | 2 | 0.006778 | 2.087 | 3.62
8 | No Sample | Oscillation Amplitude Table | 201.2 | 200.1 | 25 | 6.283 | 0.501308 | 4.009 | 799.7 | 777.2 | 188 | 127.3 | 13.6 | 0.03835 |  | 2 | 0.008396 | 2.087 | 5.004
9 | No Sample | Oscillation Amplitude Table | 226.2 | 225.1 | 25 | 6.283 | 0.631015 | 4.92 | 779.7 | 759.7 | 175.6 | 124.1 | 13.02 | 0.03773 |  | 2 | 0.0103 | 2.087 | 5.603
10 | No Sample | Oscillation Amplitude Table | 251.2 | 250.1 | 25 | 6.283 | 0.794153 | 6.11 | 769.3 | 750 | 171.4 | 122.4 | 12.87 | 0.03711 |  | 2 | 0.0128 | 2.087 | 3.087
11 | No Sample | Oscillation Amplitude Table | 276.2 | 275.1 | 25 | 6.283 | 0.999541 | 7.56 | 756.4 | 737.8 | 166.7 | 120.4 | 12.73 | 0.03646 |  | 2 | 0.01583 | 2.088 | 1.639
12 | No Sample | Oscillation Amplitude Table | 301.3 | 300.1 | 25 | 6.283 | 1.2601 | 9.386 | 744.9 | 726.8 | 163.2 | 118.6 | 12.65 | 0.03673 |  | 2 | 0.01966 | 2.088 | 2.743
13 | No Sample | Oscillation Amplitude Table | 326.3 | 325.1 | 25 | 6.283 | 1.58337 | 11.64 | 734.9 | 716.7 | 162.6 | 117 | 12.78 | 0.03625 |  | 2 | 0.02437 | 2.089 | 1.151
14 | No Sample | Oscillation Amplitude Table | 351.3 | 350.1 | 25 | 6.283 | 1.99495 | 14.45 | 724.5 | 706 | 162.9 | 115.3 | 12.99 | 0.03507 |  | 2 | 0.03027 | 2.09 | 0.9338
15 | No Sample | Oscillation Amplitude Table | 376.3 | 375.1 | 25 | 6.283 | 2.51131 | 17.81 | 709.1 | 690.4 | 162 | 112.9 | 13.21 | 0.03681 |  | 2 | 0.0373 | 2.091 | 1.451
16 | No Sample | Oscillation Amplitude Table | 401.3 | 400.2 | 25 | 6.283 | 3.16489 | 21.91 | 692.2 | 672.7 | 163 | 110.2 | 13.62 | 0.03571 |  | 2 | 0.04588 | 2.093 | 2.045
17 | No Sample | Oscillation Amplitude Table | 426.3 | 425.2 | 25 | 6.283 | 3.98294 | 26.9 | 675.5 | 654.2 | 168.1 | 107.5 | 14.41 | 0.03571 |  | 2 | 0.05635 | 2.095 | 1.638
18 | No Sample | Oscillation Amplitude Table | 451.3 | 450.2 | 25 | 6.283 | 5.01215 | 32.56 | 649.7 | 626.5 | 172 | 103.4 | 15.35 | 0.03618 |  | 2 | 0.0682 | 2.098 | 1.569
19 | No Sample | Oscillation Amplitude Table | 476.3 | 475.2 | 25 | 6.283 | 6.30754 | 39.24 | 622.1 | 597.2 | 174.2 | 99.02 | 16.26 | 0.03586 |  | 2 | 0.08219 | 2.101 | 1.728
20 | No Sample | Oscillation Amplitude Table | 501.3 | 500.2 | 25 | 6.283 | 7.94286 | 46.82 | 589.5 | 562.6 | 176 | 93.81 | 17.37 | 0.03619 |  | 2 | 0.09806 | 2.106 | 1.916
21 | No Sample | Oscillation Amplitude Table | 526.4 | 525.2 | 25 | 6.283 | 9.99949 | 55.24 | 552.4 | 524 | 174.9 | 87.92 | 18.45 | 0.03634 |  | 2 | 0.1157 | 2.112 | 2.209
22 | No Sample | Oscillation Amplitude Table | 551.4 | 550.2 | 25 | 6.283 | 12.5916 | 64.89 | 515.4 | 483.8 | 177.5 | 82.02 | 20.15 | 0.03784 |  | 2 | 0.1359 | 2.119 | 2.239
23 | No Sample | Oscillation Amplitude Table | 576.4 | 575.2 | 25 | 6.283 | 15.8489 | 74.76 | 471.7 | 437.3 | 176.9 | 75.08 | 22.03 | 0.03886 |  | 2 | 0.1566 | 2.128 | 2.557
24 | No Sample | Oscillation Amplitude Table | 601.4 | 600.3 | 25 | 6.283 | 19.953 | 85.88 | 430.4 | 391.3 | 179.3 | 68.51 | 24.62 | 0.04022 |  | 2 | 0.1799 | 2.14 | 2.928
25 | No Sample | Oscillation Amplitude Table | 626.4 | 625.3 | 25 | 6.283 | 25.1168 | 98.26 | 391.2 | 347.1 | 180.5 | 62.26 | 27.47 | 0.04339 |  | 2 | 0.2058 | 2.153 | 3.382
26 | No Sample | Oscillation Amplitude Table | 651.4 | 650.3 | 25 | 6.283 | 31.6209 | 111.9 | 353.8 | 304.8 | 179.6 | 56.3 | 30.51 | 0.04508 |  | 2 | 0.2343 | 2.17 | 3.871
27 | No Sample | Oscillation Amplitude Table | 676.4 | 675.3 | 25 | 6.283 | 39.811 | 126.8 | 318.4 | 264.2 | 177.7 | 50.67 | 33.92 | 0.04653 |  | 2 | 0.2655 | 2.191 | 4.26
28 | No Sample | Oscillation Amplitude Table | 701.4 | 700.3 | 25 | 6.283 | 50.1158 | 143.1 | 285.6 | 226.2 | 174.3 | 45.45 | 37.61 | 0.04498 |  | 2 | 0.2998 | 2.216 | 4.746
29 | No Sample | Oscillation Amplitude Table | 726.5 | 725.3 | 25 | 6.283 | 63.0954 | 160.4 | 254.2 | 191.6 | 167.1 | 40.46 | 41.1 | 0.04856 |  | 2 | 0.336 | 2.245 | 5.924
30 | No Sample | Oscillation Amplitude Table | 751.5 | 750.3 | 25 | 6.283 | 79.429 | 180.4 | 227.1 | 162 | 159.1 | 36.14 | 44.47 | 0.04992 |  | 2 | 0.3777 | 2.282 | 7.589
31 | No Sample | Oscillation Amplitude Table | 776.5 | 775.3 | 25 | 6.283 | 99.9949 | 204 | 204.1 | 137.7 | 150.5 | 32.48 | 47.54 | 0.05285 |  | 2 | 0.4273 | 2.325 | 9.227
1 | No Sample | Oscillation Amplitude Table | 26.46 | 25 | 25 | 6.283 | 0.999527 | 7.315 | 731.8 | 714.5 | 158.4 | 116.5 | 12.5 | 0.03049 |  | 2 | 0.01532 | 2.086 | 2.339
2 | No Sample | Oscillation Amplitude Table | 51.47 | 50.01 | 25 | 6.283 | 1.26012 | 9.143 | 725.6 | 708.1 | 158.1 | 115.5 | 12.59 | 0.03119 |  | 2 | 0.01915 | 2.086 | 3.066
3 | No Sample | Oscillation Amplitude Table | 76.48 | 75.02 | 25 | 6.283 | 1.58353 | 11.36 | 717.5 | 700 | 157.5 | 114.2 | 12.68 | 0.03027 |  | 2 | 0.0238 | 2.086 | 1.565
4 | No Sample | Oscillation Amplitude Table | 101.5 | 100 | 25 | 6.283 | 1.99445 | 14.14 | 708.9 | 691.2 | 157.6 | 112.8 | 12.84 | 0.03102 |  | 2 | 0.02961 | 2.086 | 1.008
5 | No Sample | Oscillation Amplitude Table | 126.5 | 125 | 25 | 6.283 | 2.51225 | 17.5 | 696.7 | 678.7 | 157.5 | 110.9 | 13.07 | 0.03094 |  | 2 | 0.03666 | 2.086 | 1.585
6 | No Sample | Oscillation Amplitude Table | 151.5 | 150 | 25 | 6.283 | 3.16364 | 21.53 | 680.5 | 662 | 157.5 | 108.3 | 13.38 | 0.03163 |  | 2 | 0.04509 | 2.087 | 1.168
7 | No Sample | Oscillation Amplitude Table | 176.5 | 175.1 | 25 | 6.283 | 3.98238 | 26.31 | 660.6 | 641.5 | 157.6 | 105.1 | 13.8 | 0.031 |  | 2 | 0.0551 | 2.087 | 1.23
8 | No Sample | Oscillation Amplitude Table | 201.5 | 200.1 | 25 | 6.283 | 5.01022 | 31.91 | 636.9 | 617.1 | 157.6 | 101.4 | 14.32 | 0.03098 |  | 2 | 0.06683 | 2.089 | 1.428
9 | No Sample | Oscillation Amplitude Table | 226.5 | 225.1 | 25 | 6.283 | 6.30977 | 38.2 | 605.4 | 584.7 | 156.8 | 96.35 | 15.01 | 0.0311 |  | 2 | 0.08001 | 2.091 | 1.769
10 | No Sample | Oscillation Amplitude Table | 251.6 | 250.1 | 25 | 6.283 | 7.94467 | 45.45 | 572.1 | 550 | 157.4 | 91.05 | 15.97 | 0.03026 |  | 2 | 0.09519 | 2.094 | 2.372
11 | No Sample | Oscillation Amplitude Table | 276.6 | 275.1 | 25 | 6.283 | 10.0005 | 53.38 | 533.7 | 510 | 157.5 | 84.95 | 17.16 | 0.03057 |  | 2 | 0.1118 | 2.1 | 2.995
1 | No Sample | Oscillation Amplitude Table (1) | 379.1 | 25 | 37.26 | 6.283 | 0.0101296 | 0.08282 | 817.6 | 808.4 | 122.8 | 130.1 | 8.64 | 0.09772 |  | 2 | 0.0001735 | 2.086 | 8.502
2 | No Sample | Oscillation Amplitude Table (1) | 404.1 | 50.01 | 37.19 | 6.283 | 0.0127261 | 0.1033 | 811.5 | 800.3 | 134.2 | 129.1 | 9.52 | 0.09562 |  | 2 | 0.0002163 | 2.086 | 5.607
3 | No Sample | Oscillation Amplitude Table (1) | 429.2 | 75.02 | 37.13 | 6.283 | 0.0155704 | 0.1292 | 830 | 818.1 | 140.1 | 132.1 | 9.72 | 0.09347 |  | 2 | 0.0002707 | 2.086 | 3.476
4 | No Sample | Oscillation Amplitude Table (1) | 454.2 | 100 | 37.09 | 6.283 | 0.0199652 | 0.1672 | 837.7 | 827.6 | 129.4 | 133.3 | 8.89 | 0.09137 |  | 2 | 0.0003503 | 2.086 | 4.473
5 | No Sample | Oscillation Amplitude Table (1) | 479.2 | 125 | 37.06 | 6.283 | 0.0251528 | 0.2114 | 840.6 | 829.1 | 138.3 | 133.8 | 9.47 | 0.0911 |  | 2 | 0.0004428 | 2.086 | 1.882
6 | No Sample | Oscillation Amplitude Table (1) | 504.2 | 150 | 37.04 | 6.283 | 0.0316693 | 0.2659 | 839.6 | 827.1 | 144.3 | 133.6 | 9.9 | 0.08986 |  | 2 | 0.0005569 | 2.086 | 2.49
7 | No Sample | Oscillation Amplitude Table (1) | 529.2 | 175.1 | 37.03 | 6.283 | 0.0399129 | 0.3352 | 839.8 | 827.8 | 141.4 | 133.7 | 9.69 | 0.08923 |  | 2 | 0.000702 | 2.086 | 1.734
8 | No Sample | Oscillation Amplitude Table (1) | 554.2 | 200.1 | 37.02 | 6.283 | 0.0503008 | 0.4241 | 843.1 | 831.6 | 139 | 134.2 | 9.49 | 0.08806 |  | 2 | 0.0008882 | 2.086 | 1.521
9 | No Sample | Oscillation Amplitude Table (1) | 579.2 | 225.1 | 37.02 | 6.283 | 0.0630944 | 0.5279 | 836.7 | 824.6 | 141.8 | 133.2 | 9.76 | 0.08768 |  | 2 | 0.001106 | 2.086 | 0.839
10 | No Sample | Oscillation Amplitude Table (1) | 604.2 | 250.1 | 37.01 | 6.283 | 0.0793821 | 0.6599 | 831.3 | 818.6 | 144.7 | 132.3 | 10.03 | 0.08695 |  | 2 | 0.001382 | 2.087 | 1.833
11 | No Sample | Oscillation Amplitude Table (1) | 629.2 | 275.1 | 37.01 | 6.283 | 0.100119 | 0.8231 | 822.1 | 810.2 | 139 | 130.8 | 9.74 | 0.08725 |  | 2 | 0.001724 | 2.087 | 1.379
12 | No Sample | Oscillation Amplitude Table (1) | 654.3 | 300.1 | 37.01 | 6.283 | 0.12561 | 1.022 | 813.8 | 801.9 | 138.5 | 129.5 | 9.8 | 0.08465 |  | 2 | 0.002141 | 2.087 | 1.287
13 | No Sample | Oscillation Amplitude Table (1) | 679.3 | 325.1 | 37 | 6.283 | 0.158528 | 1.277 | 805.2 | 793.3 | 138 | 128.2 | 9.87 | 0.08538 |  | 2 | 0.002674 | 2.087 | 1.988
14 | No Sample | Oscillation Amplitude Table (1) | 704.3 | 350.1 | 37 | 6.283 | 0.199441 | 1.586 | 795.4 | 783.6 | 136.9 | 126.6 | 9.91 | 0.08415 |  | 2 | 0.003323 | 2.087 | 1.823
15 | No Sample | Oscillation Amplitude Table (1) | 729.3 | 375.2 | 37 | 6.283 | 0.251027 | 1.976 | 787.2 | 775.5 | 135.1 | 125.3 | 9.88 | 0.08297 |  | 2 | 0.004139 | 2.087 | 1.796
16 | No Sample | Oscillation Amplitude Table (1) | 754.3 | 400.2 | 37 | 6.283 | 0.316314 | 2.496 | 789.2 | 777.7 | 133.9 | 125.6 | 9.77 | 0.08226 |  | 2 | 0.005228 | 2.087 | 2.393
17 | No Sample | Oscillation Amplitude Table (1) | 779.3 | 425.2 | 37 | 6.283 | 0.397966 | 3.161 | 794.4 | 783.1 | 133.7 | 126.4 | 9.69 | 0.08132 |  | 2 | 0.006621 | 2.087 | 3.798
18 | No Sample | Oscillation Amplitude Table (1) | 804.3 | 450.2 | 37 | 6.283 | 0.501243 | 3.975 | 793 | 781.7 | 133.3 | 126.2 | 9.68 | 0.08056 |  | 2 | 0.008325 | 2.087 | 4.951
19 | No Sample | Oscillation Amplitude Table (1) | 829.3 | 475.2 | 37 | 6.283 | 0.630929 | 4.972 | 788 | 776.9 | 132.3 | 125.4 | 9.67 | 0.08018 |  | 2 | 0.01041 | 2.088 | 5.071
20 | No Sample | Oscillation Amplitude Table (1) | 854.3 | 500.2 | 37 | 6.283 | 0.794252 | 6.243 | 786 | 774.8 | 132.2 | 125.1 | 9.68 | 0.08004 |  | 2 | 0.01308 | 2.088 | 2.376
21 | No Sample | Oscillation Amplitude Table (1) | 879.3 | 525.2 | 37 | 6.283 | 0.999787 | 7.804 | 780.6 | 769.5 | 131.3 | 124.2 | 9.68 | 0.07785 |  | 2 | 0.01635 | 2.089 | 1.418
22 | No Sample | Oscillation Amplitude Table (1) | 904.4 | 550.2 | 37 | 6.283 | 1.25954 | 9.764 | 775.2 | 764.1 | 131 | 123.4 | 9.73 | 0.07926 |  | 2 | 0.02045 | 2.09 | 2.682
23 | No Sample | Oscillation Amplitude Table (1) | 929.4 | 575.2 | 37 | 6.283 | 1.58427 | 12.15 | 766.6 | 755.4 | 130.6 | 122 | 9.81 | 0.07832 |  | 2 | 0.02544 | 2.09 | 0.9372
24 | No Sample | Oscillation Amplitude Table (1) | 954.4 | 600.2 | 37 | 6.283 | 1.99435 | 15.09 | 756.8 | 745.5 | 130.5 | 120.5 | 9.93 | 0.07822 |  | 2 | 0.03161 | 2.092 | 0.5497
25 | No Sample | Oscillation Amplitude Table (1) | 979.4 | 625.2 | 37 | 6.283 | 2.51274 | 18.75 | 746.2 | 734.5 | 131.8 | 118.8 | 10.17 | 0.07716 |  | 2 | 0.03927 | 2.093 | 0.9801
26 | No Sample | Oscillation Amplitude Table (1) | 1004 | 650.3 | 37 | 6.283 | 3.16103 | 23.08 | 730.2 | 718.2 | 131.5 | 116.2 | 10.38 | 0.07786 |  | 2 | 0.04834 | 2.095 | 0.5903
27 | No Sample | Oscillation Amplitude Table (1) | 1029 | 675.3 | 37 | 6.283 | 3.98089 | 28.34 | 711.9 | 699.6 | 131.5 | 113.3 | 10.64 | 0.07639 |  | 2 | 0.05935 | 2.097 | 0.7657
28 | No Sample | Oscillation Amplitude Table (1) | 1054 | 700.3 | 37 | 6.283 | 5.01064 | 34.5 | 688.6 | 676.2 | 130.1 | 109.6 | 10.89 | 0.07682 |  | 2 | 0.07226 | 2.1 | 1.252
29 | No Sample | Oscillation Amplitude Table (1) | 1079 | 725.3 | 37 | 6.283 | 6.31114 | 41.81 | 662.5 | 649.7 | 129.6 | 105.4 | 11.28 | 0.07624 |  | 2 | 0.08757 | 2.103 | 2.13
30 | No Sample | Oscillation Amplitude Table (1) | 1104 | 750.3 | 37 | 6.283 | 7.94441 | 50.33 | 633.5 | 620.3 | 128.9 | 100.8 | 11.74 | 0.07507 |  | 2 | 0.1054 | 2.107 | 2.562
31 | No Sample | Oscillation Amplitude Table (1) | 1129 | 775.3 | 37 | 6.283 | 9.99956 | 60.05 | 600.6 | 586.8 | 128 | 95.58 | 12.3 | 0.07407 |  | 2 | 0.1258 | 2.112 | 2.714
32 | No Sample | Oscillation Amplitude Table (1) | 1154 | 800.3 | 37 | 6.283 | 12.5884 | 70.84 | 562.7 | 547.9 | 128.3 | 89.56 | 13.18 | 0.07373 |  | 2 | 0.1484 | 2.118 | 3.348
33 | No Sample | Oscillation Amplitude Table (1) | 1179 | 825.3 | 37 | 6.283 | 15.8489 | 82.81 | 522.5 | 506.3 | 129.3 | 83.16 | 14.32 | 0.07308 |  | 2 | 0.1734 | 2.125 | 4.234
34 | No Sample | Oscillation Amplitude Table (1) | 1204 | 850.3 | 37 | 6.283 | 19.9552 | 95.95 | 480.8 | 462.8 | 130.3 | 76.53 | 15.72 | 0.07345 |  | 2 | 0.201 | 2.134 | 5.393
35 | No Sample | Oscillation Amplitude Table (1) | 1229 | 875.3 | 37 | 6.283 | 25.1191 | 107.6 | 428.5 | 406.7 | 135.1 | 68.2 | 18.38 | 0.0713 |  | 2 | 0.2254 | 2.144 | 6.588
36 | No Sample | Oscillation Amplitude Table (1) | 1254 | 900.4 | 37 | 6.283 | 31.6219 | 120.5 | 381.1 | 355.2 | 138.2 | 60.66 | 21.26 | 0.07237 |  | 2 | 0.2524 | 2.154 | 8.28
37 | No Sample | Oscillation Amplitude Table (1) | 1280 | 925.4 | 37 | 6.283 | 39.8108 | 133.9 | 336.3 | 305.3 | 141 | 53.52 | 24.79 | 0.07286 |  | 2 | 0.2804 | 2.16 | 10.55
38 | No Sample | Oscillation Amplitude Table (1) | 1305 | 950.4 | 37 | 6.283 | 50.1206 | 146 | 291.3 | 252.9 | 144.6 | 46.37 | 29.76 | 0.07093 |  | 2 | 0.3058 | 2.167 | 12
39 | No Sample | Oscillation Amplitude Table (1) | 1330 | 975.4 | 37 | 6.283 | 63.0963 | 165.1 | 261.7 | 218.2 | 144.5 | 41.65 | 33.52 | 0.07143 |  | 2 | 0.3458 | 2.172 | 13.7
40 | No Sample | Oscillation Amplitude Table (1) | 1355 | 1000 | 37 | 6.283 | 79.4264 | 183.5 | 231 | 183.1 | 140.9 | 36.77 | 37.59 | 0.07153 |  | 2 | 0.3843 | 2.184 | 15.84
41 | No Sample | Oscillation Amplitude Table (1) | 1380 | 1025 | 37 | 6.283 | 99.9966 | 202 | 202 | 150.1 | 135.3 | 32.15 | 42.03 | 0.07276 |  | 2 | 0.4231 | 2.195 | 18.9

## Freq Sweep 1
Index | Samp. | Actn. | texp(s) | t(s) | T(°C) | f(rad/s) | gamma*(%) | sigma*(Pa) | G*(Pa) | G'(Pa) | G''(Pa) | eta*(Pa s) | delta (°) | F(N) | N1(Pa) | g(mm) | T(N m) | thetaabs(rad) | HD(%) | Notes
1 | No Sample | Oscillation Frequency Table | 360.4 | 30 | 25.01 | 0.6283 | 0.519563 | 78.3 | 15070 | 5318 | 14100 | 23980 | 69.34 | -0.05428 |  | 2.5 | 0.164 | 2.09 | 50.82
2 | No Sample | Oscillation Frequency Table | 388.4 | 57.95 | 25.01 | 0.791 | 0.512971 | 101.7 | 19820 | 11240 | 16330 | 25060 | 55.46 | -0.04922 |  | 2.5 | 0.213 | 2.09 | 51.23
3 | No Sample | Oscillation Frequency Table | 414.7 | 84.27 | 25.01 | 0.9958 | 0.528286 | 112.5 | 21290 | 8575 | 19490 | 21380 | 66.25 | -0.04982 |  | 2.5 | 0.2356 | 2.088 | 38.15
4 | No Sample | Oscillation Frequency Table | 439.7 | 109.3 | 25.01 | 1.254 | 0.497865 | 123.4 | 24780 | 13210 | 20970 | 19770 | 57.8 | -0.05104 |  | 2.5 | 0.2584 | 2.089 | 30.99
5 | No Sample | Oscillation Frequency Table | 467.7 | 137.3 | 25 | 1.578 | 0.508692 | 139.2 | 27360 | 18050 | 20570 | 17340 | 48.72 | -0.05156 |  | 2.5 | 0.2915 | 2.088 | 27.49
6 | No Sample | Oscillation Frequency Table | 494 | 163.6 | 25 | 1.987 | 0.518141 | 113.6 | 21930 | 9907 | 19560 | 11040 | 63.14 | -0.05833 |  | 2.5 | 0.238 | 2.09 | 21.87
7 | No Sample | Oscillation Frequency Table | 519 | 188.6 | 25 | 2.501 | 0.478149 | 140.1 | 29300 | 25400 | 14620 | 11720 | 29.93 | -0.05865 |  | 2.5 | 0.2935 | 2.089 | 27.74
8 | No Sample | Oscillation Frequency Table | 545 | 214.6 | 25 | 3.149 | 0.498297 | 138.7 | 27840 | 25140 | 11970 | 8840 | 25.46 | -0.05799 |  | 2.5 | 0.2905 | 2.089 | 22.84
9 | No Sample | Oscillation Frequency Table | 571.4 | 241 | 25 | 3.964 | 0.500312 | 143 | 28580 | 25940 | 11990 | 7209 | 24.8 | -0.06227 |  | 2.5 | 0.2995 | 2.089 | 20.06
10 | No Sample | Oscillation Frequency Table | 596.4 | 266 | 25 | 4.991 | 0.499244 | 130.4 | 26130 | 22640 | 13030 | 5235 | 29.92 | -0.05915 |  | 2.5 | 0.2732 | 2.091 | 15.48
11 | No Sample | Oscillation Frequency Table | 621.5 | 291 | 25 | 6.283 | 0.499866 | 132.1 | 26440 | 22710 | 13540 | 4207 | 30.8 | -0.06231 |  | 2.5 | 0.2768 | 2.091 | 14.67
12 | No Sample | Oscillation Frequency Table | 647 | 316.6 | 25 | 7.91 | 0.499247 | 135.5 | 27140 | 23530 | 13530 | 3431 | 29.9 | -0.0637 |  | 2.5 | 0.2838 | 2.09 | 13.22
13 | No Sample | Oscillation Frequency Table | 672.1 | 341.7 | 25 | 9.958 | 0.50364 | 135.1 | 26820 | 22190 | 15060 | 2693 | 34.16 | -0.0587 |  | 2.5 | 0.2829 | 2.091 | 13.42
14 | No Sample | Oscillation Frequency Table | 697.1 | 366.7 | 25 | 12.54 | 0.500927 | 130.1 | 25960 | 20280 | 16210 | 2071 | 38.63 | -0.05943 |  | 2.5 | 0.2724 | 2.089 | 15.03
15 | No Sample | Oscillation Frequency Table | 722.3 | 391.9 | 25 | 15.78 | 0.500104 | 131.2 | 26240 | 19500 | 17560 | 1663 | 42 | -0.06317 |  | 2.5 | 0.2748 | 2.091 | 15.56
16 | No Sample | Oscillation Frequency Table | 747.4 | 416.9 | 25 | 19.87 | 0.499612 | 129.1 | 25850 | 18070 | 18480 | 1301 | 45.64 | -0.06453 |  | 2.5 | 0.2705 | 2.091 | 17.31
17 | No Sample | Oscillation Frequency Table | 772.4 | 442 | 25 | 25.01 | 2.39519 | 107.7 | 4498 | 2993 | 3358 | 179.8 | 48.29 | -0.05863 |  | 2.5 | 0.2257 | 2.088 | 13.43
18 | No Sample | Oscillation Frequency Table | 797.6 | 467.2 | 25 | 31.49 | 0.725148 | 134 | 18480 | 11100 | 14780 | 586.8 | 53.1 | -0.06523 |  | 2.5 | 0.2807 | 2.091 | 14.27
19 | No Sample | Oscillation Frequency Table | 822.7 | 492.3 | 25 | 39.64 | 0.501753 | 157.4 | 31370 | 19330 | 24710 | 791.2 | 51.96 | -0.06268 |  | 2.5 | 0.3296 | 2.091 | 22.14
20 | No Sample | Oscillation Frequency Table | 847.7 | 517.3 | 25 | 49.91 | 0.499528 | 160.4 | 32110 | 18990 | 25900 | 643.4 | 53.75 | -0.06244 |  | 2.5 | 0.3359 | 2.091 | 26.17
21 | No Sample | Oscillation Frequency Table | 872.7 | 542.3 | 25 | 62.83 | 0.501162 | 155.8 | 31080 | 13590 | 27950 | 494.7 | 64.07 | -0.06468 |  | 2.5 | 0.3262 | 2.09 | 29.87
22 | No Sample | Oscillation Frequency Table | 897.8 | 567.3 | 25 | 79.1 | 0.500002 | 156.4 | 31270 | 12190 | 28800 | 395.4 | 67.07 | -0.06874 |  | 2.5 | 0.3275 | 2.088 | 31.7
23 | No Sample | Oscillation Frequency Table | 922.8 | 592.4 | 25 | 99.58 | 0.500155 | 176 | 35190 | 12510 | 32890 | 353.3 | 69.17 | -0.06902 |  | 2.5 | 0.3686 | 2.09 | 22.35
24 | No Sample | Oscillation Frequency Table | 947.8 | 617.4 | 25 | 100 | 0.499647 | 181.7 | 36360 | 15640 | 32820 | 363.6 | 64.52 | -0.06776 |  | 2.5 | 0.3805 | 2.089 | 24.95
1 | No Sample | Oscillation Frequency Table (1) | 1332 | 30 | 37.18 | 0.6283 | 0.537558 | 263.5 | 49010 | 38520 | 30300 | 78010 | 38.18 | -0.1299 |  | 2.5 | 0.5518 | 2.09 | 19.23
2 | No Sample | Oscillation Frequency Table (1) | 1360 | 57.95 | 37.12 | 0.791 | 0.525147 | 213 | 40570 | 34430 | 21450 | 51280 | 31.92 | -0.1343 |  | 2.5 | 0.4462 | 2.09 | 29.47
3 | No Sample | Oscillation Frequency Table (1) | 1386 | 84.27 | 37.08 | 0.9958 | 0.517587 | 255.5 | 49360 | 44380 | 21590 | 49560 | 25.94 | -0.1243 |  | 2.5 | 0.535 | 2.088 | 20.25
4 | No Sample | Oscillation Frequency Table (1) | 1411 | 109.3 | 37.06 | 1.254 | 0.508502 | 235.3 | 46270 | 41050 | 21330 | 36910 | 27.46 | -0.127 |  | 2.5 | 0.4927 | 2.089 | 17.69
5 | No Sample | Oscillation Frequency Table (1) | 1439 | 137.3 | 37.04 | 1.578 | 0.504091 | 208.2 | 41300 | 33450 | 24220 | 26170 | 35.91 | -0.1265 |  | 2.5 | 0.436 | 2.089 | 17.81
6 | No Sample | Oscillation Frequency Table (1) | 1465 | 163.6 | 37.03 | 1.987 | 0.500281 | 244.9 | 48940 | 43360 | 22710 | 24630 | 27.64 | -0.1315 |  | 2.5 | 0.5128 | 2.089 | 15.21
7 | No Sample | Oscillation Frequency Table (1) | 1490 | 188.7 | 37.02 | 2.501 | 0.502081 | 244.8 | 48750 | 44970 | 18830 | 19490 | 22.72 | -0.1458 |  | 2.5 | 0.5127 | 2.089 | 15.05
8 | No Sample | Oscillation Frequency Table (1) | 1516 | 214.7 | 37.02 | 3.149 | 0.494806 | 226.5 | 45780 | 41460 | 19410 | 14540 | 25.09 | -0.1442 |  | 2.5 | 0.4744 | 2.089 | 11.52
9 | No Sample | Oscillation Frequency Table (1) | 1543 | 241 | 37.01 | 3.964 | 0.495609 | 221.2 | 44630 | 39930 | 19920 | 11260 | 26.51 | -0.1406 |  | 2.5 | 0.4632 | 2.089 | 9.22
10 | No Sample | Oscillation Frequency Table (1) | 1568 | 266 | 37.01 | 4.991 | 0.497706 | 219.4 | 44080 | 38650 | 21200 | 8833 | 28.75 | -0.1456 |  | 2.5 | 0.4595 | 2.091 | 7.805
11 | No Sample | Oscillation Frequency Table (1) | 1593 | 291.1 | 37.01 | 6.283 | 0.499851 | 219.5 | 43920 | 37880 | 22240 | 6991 | 30.41 | -0.1458 |  | 2.5 | 0.4598 | 2.092 | 6.534
12 | No Sample | Oscillation Frequency Table (1) | 1618 | 316.6 | 37.01 | 7.91 | 0.506052 | 226.8 | 44820 | 38410 | 23090 | 5666 | 31.01 | -0.1449 |  | 2.5 | 0.475 | 2.091 | 6.071
13 | No Sample | Oscillation Frequency Table (1) | 1644 | 341.7 | 37.01 | 9.958 | 0.499861 | 214.7 | 42960 | 35260 | 24530 | 4314 | 34.83 | -0.1477 |  | 2.5 | 0.4497 | 2.091 | 8.664
14 | No Sample | Oscillation Frequency Table (1) | 1669 | 366.7 | 37.01 | 12.54 | 0.499721 | 207.2 | 41470 | 32860 | 25300 | 3308 | 37.59 | -0.1477 |  | 2.5 | 0.434 | 2.089 | 9.782
15 | No Sample | Oscillation Frequency Table (1) | 1694 | 391.9 | 37.01 | 15.78 | 0.500491 | 198.8 | 39710 | 29530 | 26550 | 2516 | 41.95 | -0.1481 |  | 2.5 | 0.4163 | 2.092 | 11.3
16 | No Sample | Oscillation Frequency Table (1) | 1719 | 417 | 37.01 | 19.87 | 0.498893 | 192.2 | 38520 | 26340 | 28110 | 1939 | 46.87 | -0.1478 |  | 2.5 | 0.4025 | 2.092 | 13.04
17 | No Sample | Oscillation Frequency Table (1) | 1744 | 442 | 37.01 | 25.01 | 0.49908 | 184.2 | 36900 | 23500 | 28450 | 1475 | 50.44 | -0.1485 |  | 2.5 | 0.3857 | 2.089 | 14.78
18 | No Sample | Oscillation Frequency Table (1) | 1769 | 467.2 | 37.01 | 31.49 | 0.504515 | 189.7 | 37600 | 19230 | 32310 | 1194 | 59.23 | -0.1497 |  | 2.5 | 0.3973 | 2.091 | 15.79
19 | No Sample | Oscillation Frequency Table (1) | 1794 | 492.3 | 37.01 | 39.64 | 0.507095 | 203 | 40040 | 18480 | 35520 | 1010 | 62.52 | -0.1496 |  | 2.5 | 0.4252 | 2.092 | 15.59
20 | No Sample | Oscillation Frequency Table (1) | 1819 | 517.3 | 37.01 | 49.91 | 0.503487 | 205.2 | 40760 | 14900 | 37940 | 816.7 | 68.56 | -0.148 |  | 2.5 | 0.4298 | 2.09 | 21.27
21 | No Sample | Oscillation Frequency Table (1) | 1844 | 542.3 | 37 | 62.83 | 0.500845 | 204.2 | 40780 | 13180 | 38590 | 649.1 | 71.15 | -0.1469 |  | 2.5 | 0.4278 | 2.089 | 24.54
22 | No Sample | Oscillation Frequency Table (1) | 1869 | 567.4 | 37 | 79.1 | 0.501293 | 218.3 | 43550 | 9175 | 42580 | 550.6 | 77.84 | -0.1461 |  | 2.5 | 0.4573 | 2.089 | 28.02
23 | No Sample | Oscillation Frequency Table (1) | 1894 | 592.4 | 37 | 99.58 | 0.500912 | 227.8 | 45470 | 11190 | 44080 | 456.7 | 75.76 | -0.1479 |  | 2.5 | 0.4771 | 2.091 | 21.18
24 | No Sample | Oscillation Frequency Table (1) | 1919 | 617.5 | 37 | 100 | 0.499813 | 233 | 46620 | 11130 | 45270 | 466.2 | 76.19 | -0.1501 |  | 2.5 | 0.488 | 2.089 | 18.4

## Freq Sweep 2
Index | Samp. | Actn. | texp(s) | t(s) | T(°C) | f(rad/s) | gamma*(%) | sigma*(Pa) | G*(Pa) | G'(Pa) | G''(Pa) | eta*(Pa s) | delta (°) | F(N) | N1(Pa) | g(mm) | T(N m) | thetaabs(rad) | HD(%) | Notes
1 | No Sample | Oscillation Frequency Table | 360.3 | 30 | 25.01 | 0.6283 | 0.528066 | 8.836 | 1673 | 1430 | 868 | 2663 | 31.25 | 0.1769 |  | 2.5 | 0.01851 | 2.085 | 13
2 | No Sample | Oscillation Frequency Table | 388.3 | 57.96 | 25 | 0.791 | 0.512457 | 8.021 | 1565 | 1302 | 869 | 1979 | 33.73 | 0.1742 |  | 2.5 | 0.0168 | 2.085 | 21.65
3 | No Sample | Oscillation Frequency Table | 414.6 | 84.28 | 25 | 0.9958 | 0.519846 | 8.713 | 1676 | 1401 | 920.5 | 1683 | 33.31 | 0.174 |  | 2.5 | 0.01825 | 2.084 | 17.4
4 | No Sample | Oscillation Frequency Table | 439.6 | 109.3 | 25 | 1.254 | 0.503277 | 8.746 | 1738 | 1338 | 1109 | 1386 | 39.64 | 0.1722 |  | 2.5 | 0.01832 | 2.084 | 21.28
5 | No Sample | Oscillation Frequency Table | 467.6 | 137.3 | 25 | 1.578 | 0.499612 | 8.092 | 1620 | 1282 | 989.5 | 1026 | 37.66 | 0.1715 |  | 2.5 | 0.01695 | 2.084 | 23.24
6 | No Sample | Oscillation Frequency Table | 493.9 | 163.6 | 25 | 1.987 | 0.500485 | 7.706 | 1540 | 1245 | 905.3 | 774.9 | 36.01 | 0.1708 |  | 2.5 | 0.01614 | 2.086 | 15.85
7 | No Sample | Oscillation Frequency Table | 519 | 188.6 | 25 | 2.501 | 0.499039 | 8.108 | 1625 | 1283 | 996.6 | 649.5 | 37.84 | 0.1696 |  | 2.5 | 0.01698 | 2.085 | 20.45
8 | No Sample | Oscillation Frequency Table | 545 | 214.6 | 25 | 3.149 | 0.499824 | 8.616 | 1724 | 1396 | 1012 | 547.4 | 35.93 | 0.168 |  | 2.5 | 0.01804 | 2.085 | 20.64
9 | No Sample | Oscillation Frequency Table | 571.3 | 241 | 25 | 3.964 | 0.499842 | 9.11 | 1823 | 1477 | 1069 | 459.8 | 35.89 | 0.1687 |  | 2.5 | 0.01908 | 2.085 | 19.74
10 | No Sample | Oscillation Frequency Table | 596.4 | 266.1 | 25 | 4.991 | 0.499476 | 9.476 | 1897 | 1551 | 1092 | 380.1 | 35.14 | 0.1671 |  | 2.5 | 0.01985 | 2.086 | 20.28
11 | No Sample | Oscillation Frequency Table | 621.4 | 291.1 | 25 | 6.283 | 0.500185 | 8.481 | 1696 | 1373 | 994.5 | 269.9 | 35.91 | 0.1666 |  | 2.5 | 0.01776 | 2.086 | 16.2
12 | No Sample | Oscillation Frequency Table | 646.9 | 316.6 | 25 | 7.91 | 0.500266 | 8.85 | 1769 | 1433 | 1038 | 223.6 | 35.92 | 0.1668 |  | 2.5 | 0.01854 | 2.085 | 21.07
13 | No Sample | Oscillation Frequency Table | 672 | 341.7 | 25 | 9.958 | 0.499919 | 9.504 | 1901 | 1542 | 1112 | 190.9 | 35.8 | 0.164 |  | 2.5 | 0.01991 | 2.087 | 25.69
14 | No Sample | Oscillation Frequency Table | 697 | 366.7 | 25 | 12.54 | 0.500049 | 9.979 | 1996 | 1641 | 1136 | 159.2 | 34.7 | 0.1638 |  | 2.5 | 0.0209 | 2.087 | 30.32
15 | No Sample | Oscillation Frequency Table | 722.2 | 391.9 | 25 | 15.78 | 0.500117 | 9.906 | 1981 | 1648 | 1099 | 125.5 | 33.7 | 0.164 |  | 2.5 | 0.02075 | 2.087 | 39.78
16 | No Sample | Oscillation Frequency Table | 747.3 | 417 | 25 | 19.87 | 0.500024 | 9.597 | 1919 | 1599 | 1061 | 96.6 | 33.57 | 0.1632 |  | 2.5 | 0.0201 | 2.085 | 62.57
17 | No Sample | Oscillation Frequency Table | 772.3 | 442 | 25 | 25.01 | 0.500123 | 9.466 | 1893 | 1543 | 1096 | 75.67 | 35.37 | 0.1624 |  | 2.5 | 0.01982 | 2.087 | 91.24
18 | No Sample | Oscillation Frequency Table | 797.5 | 467.2 | 25 | 31.49 | 0.500011 | 10.36 | 2073 | 1621 | 1291 | 65.82 | 38.54 | 0.162 |  | 2.5 | 0.0217 | 2.087 | 84.72
19 | No Sample | Oscillation Frequency Table | 822.6 | 492.3 | 25 | 39.64 | 0.499948 | 10.81 | 2162 | 1631 | 1419 | 54.54 | 41.04 | 0.1611 |  | 2.5 | 0.02264 | 2.087 | 68.82
20 | No Sample | Oscillation Frequency Table | 847.7 | 517.3 | 25 | 49.91 | 0.499892 | 10.94 | 2188 | 1645 | 1442 | 43.84 | 41.25 | 0.1596 |  | 2.5 | 0.02291 | 2.087 | 37.86
1 | No Sample | Oscillation Frequency Table (1) | 384.1 | 30 | 37.17 | 0.6283 | 0.539494 | 199.1 | 36900 | 31450 | 19310 | 58730 | 31.54 | 0.07737 |  | 2.5 | 0.417 | 2.085 | 60.62
2 | No Sample | Oscillation Frequency Table (1) | 412.1 | 57.95 | 37.12 | 0.791 | 0.471636 | 157.8 | 33450 | 27150 | 19540 | 42290 | 35.75 | 0.08948 |  | 2.5 | 0.3304 | 2.086 | 47.65
3 | No Sample | Oscillation Frequency Table (1) | 438.4 | 84.27 | 37.09 | 0.9958 | 0.533466 | 266.1 | 49870 | 30570 | 39400 | 50080 | 52.19 | 0.08932 |  | 2.5 | 0.5572 | 2.084 | 30.07
4 | No Sample | Oscillation Frequency Table (1) | 463.4 | 109.3 | 37.06 | 1.254 | 0.511134 | 285.8 | 55920 | 40020 | 39060 | 44610 | 44.31 | 0.07398 |  | 2.5 | 0.5986 | 2.084 | 17.43
5 | No Sample | Oscillation Frequency Table (1) | 491.4 | 137.3 | 37.04 | 1.578 | 0.477913 | 274.9 | 57520 | 45430 | 35280 | 36450 | 37.83 | 0.07101 |  | 2.5 | 0.5758 | 2.084 | 29.44
6 | No Sample | Oscillation Frequency Table (1) | 517.7 | 163.6 | 37.03 | 1.987 | 0.499501 | 310.4 | 62150 | 43300 | 44580 | 31280 | 45.84 | 0.07844 |  | 2.5 | 0.6501 | 2.085 | 17.47
7 | No Sample | Oscillation Frequency Table (1) | 542.8 | 188.6 | 37.02 | 2.501 | 0.502292 | 292.2 | 58170 | 37430 | 44520 | 23250 | 49.95 | 0.07291 |  | 2.5 | 0.6119 | 2.085 | 23.46
8 | No Sample | Oscillation Frequency Table (1) | 568.8 | 214.6 | 37.02 | 3.149 | 0.493835 | 256.7 | 51990 | 37050 | 36470 | 16510 | 44.54 | 0.0672 |  | 2.5 | 0.5377 | 2.085 | 27.91
9 | No Sample | Oscillation Frequency Table (1) | 595.1 | 241 | 37.01 | 3.964 | 0.510298 | 240.2 | 47070 | 36800 | 29350 | 11870 | 38.57 | 0.08045 |  | 2.5 | 0.503 | 2.086 | 14.13
10 | No Sample | Oscillation Frequency Table (1) | 620.2 | 266 | 37.01 | 4.991 | 0.498694 | 255.5 | 51240 | 37930 | 34440 | 10270 | 42.24 | 0.06664 |  | 2.5 | 0.5351 | 2.087 | 15.09
11 | No Sample | Oscillation Frequency Table (1) | 645.2 | 291 | 37.01 | 6.283 | 0.484204 | 218.5 | 45130 | 31950 | 31870 | 7182 | 44.92 | 0.06338 |  | 2.5 | 0.4576 | 2.087 | 16.2
12 | No Sample | Oscillation Frequency Table (1) | 670.8 | 316.6 | 37.01 | 7.91 | 0.505525 | 247.3 | 48920 | 34880 | 34300 | 6184 | 44.51 | 0.06316 |  | 2.5 | 0.5179 | 2.086 | 13.23
13 | No Sample | Oscillation Frequency Table (1) | 695.8 | 341.7 | 37.01 | 9.958 | 0.500179 | 246.9 | 49350 | 36260 | 33480 | 4956 | 42.72 | 0.06255 |  | 2.5 | 0.517 | 2.087 | 12
14 | No Sample | Oscillation Frequency Table (1) | 720.8 | 366.7 | 37.01 | 12.54 | 0.500549 | 243.7 | 48680 | 35940 | 32840 | 3883 | 42.42 | 0.06611 |  | 2.5 | 0.5104 | 2.086 | 11.09
15 | No Sample | Oscillation Frequency Table (1) | 746 | 391.9 | 37 | 15.78 | 0.499718 | 146.8 | 29370 | 19950 | 21550 | 1861 | 47.21 | 0.0623 |  | 2.5 | 0.3074 | 2.087 | 16.19
16 | No Sample | Oscillation Frequency Table (1) | 771.1 | 417 | 37.01 | 19.87 | 0.500495 | 140.9 | 28160 | 18630 | 21110 | 1417 | 48.57 | 0.06064 |  | 2.5 | 0.2951 | 2.087 | 15.95
17 | No Sample | Oscillation Frequency Table (1) | 796.1 | 442 | 37.01 | 25.01 | 0.499566 | 140.1 | 28040 | 17630 | 21800 | 1121 | 51.03 | 0.06025 |  | 2.5 | 0.2934 | 2.085 | 17.34
18 | No Sample | Oscillation Frequency Table (1) | 821.3 | 467.2 | 37.01 | 31.49 | 0.499648 | 138.6 | 27750 | 16050 | 22630 | 881.1 | 54.66 | 0.05999 |  | 2.5 | 0.2904 | 2.087 | 18.83
19 | No Sample | Oscillation Frequency Table (1) | 846.4 | 492.3 | 37 | 39.64 | 0.499724 | 146.5 | 29310 | 16050 | 24520 | 739.4 | 56.79 | 0.06009 |  | 2.5 | 0.3068 | 2.087 | 23.42
20 | No Sample | Oscillation Frequency Table (1) | 871.5 | 517.3 | 37 | 49.91 | 0.498971 | 159.9 | 32040 | 12150 | 29650 | 642 | 67.72 | 0.0571 |  | 2.5 | 0.3348 | 2.086 | 27.49
21 | No Sample | Oscillation Frequency Table (1) | 896.5 | 542.3 | 37 | 62.83 | 0.499966 | 155.3 | 31060 | 11810 | 28730 | 494.4 | 67.65 | 0.0537 |  | 2.5 | 0.3253 | 2.086 | 27.27
22 | No Sample | Oscillation Frequency Table (1) | 921.5 | 567.4 | 37 | 79.1 | 0.500093 | 160.5 | 32100 | 9950 | 30520 | 405.9 | 71.94 | 0.05403 |  | 2.5 | 0.3362 | 2.084 | 26
23 | No Sample | Oscillation Frequency Table (1) | 946.6 | 592.4 | 37 | 99.58 | 0.500167 | 177.5 | 35480 | 9411 | 34210 | 356.3 | 74.62 | 0.05264 |  | 2.5 | 0.3717 | 2.085 | 19.59
24 | No Sample | Oscillation Frequency Table (1) | 971.6 | 617.5 | 37 | 100 | 0.500279 | 170.4 | 34070 | 10550 | 32400 | 340.7 | 71.97 | 0.05098 |  | 2.5 | 0.357 | 2.087 | 19.26

## Freq Sweep 3
Index | Samp. | Actn. | texp(s) | t(s) | T(°C) | f(rad/s) | gamma*(%) | sigma*(Pa) | G*(Pa) | G'(Pa) | G''(Pa) | eta*(Pa s) | delta (°) | F(N) | N1(Pa) | g(mm) | T(N m) | thetaabs(rad) | HD(%) | Notes
1 | No Sample | Oscillation Frequency Table | 361.1 | 30 | 25 | 0.6283 | 0.541831 | 115.1 | 21250 | 14790 | 15260 | 33820 | 45.9 | -0.04503 |  | 2.5 | 0.2412 | 2.087 | 31.11
2 | No Sample | Oscillation Frequency Table | 389.1 | 57.95 | 25 | 0.791 | 0.511856 | 113.1 | 22100 | 15780 | 15480 | 27950 | 44.45 | -0.04734 |  | 2.5 | 0.237 | 2.087 | 23.19
3 | No Sample | Oscillation Frequency Table | 415.4 | 84.27 | 25 | 0.9958 | 0.513284 | 132 | 25710 | 20180 | 15940 | 25820 | 38.3 | -0.04775 |  | 2.5 | 0.2764 | 2.086 | 29.55
4 | No Sample | Oscillation Frequency Table | 440.4 | 109.3 | 25 | 1.254 | 0.502927 | 124.4 | 24730 | 19430 | 15300 | 19730 | 38.23 | -0.04819 |  | 2.5 | 0.2605 | 2.086 | 21.71
5 | No Sample | Oscillation Frequency Table | 468.4 | 137.3 | 25 | 1.578 | 0.494958 | 113.5 | 22940 | 19710 | 11740 | 14530 | 30.77 | -0.04706 |  | 2.5 | 0.2378 | 2.086 | 26.09
6 | No Sample | Oscillation Frequency Table | 494.7 | 163.6 | 25 | 1.987 | 0.490343 | 104.5 | 21320 | 18790 | 10080 | 10730 | 28.2 | -0.06033 |  | 2.5 | 0.2189 | 2.087 | 28.03
7 | No Sample | Oscillation Frequency Table | 519.7 | 188.6 | 25 | 2.501 | 0.505005 | 108.7 | 21520 | 19010 | 10080 | 8602 | 27.93 | -0.05557 |  | 2.5 | 0.2276 | 2.087 | 27.24
8 | No Sample | Oscillation Frequency Table | 545.7 | 214.6 | 25 | 3.149 | 0.502509 | 111.4 | 22160 | 19160 | 11150 | 7039 | 30.19 | -0.05584 |  | 2.5 | 0.2333 | 2.087 | 22.67
9 | No Sample | Oscillation Frequency Table | 572.1 | 241 | 25 | 3.964 | 0.498861 | 118.6 | 23770 | 20450 | 12110 | 5996 | 30.63 | -0.05739 |  | 2.5 | 0.2484 | 2.087 | 17.95
10 | No Sample | Oscillation Frequency Table | 597.1 | 266 | 25 | 4.991 | 0.49211 | 143 | 29050 | 26220 | 12510 | 5822 | 25.5 | -0.06806 |  | 2.5 | 0.2995 | 2.089 | 8.511
11 | No Sample | Oscillation Frequency Table | 622.2 | 291.1 | 25 | 6.283 | 0.498473 | 140.8 | 28240 | 24590 | 13880 | 4495 | 29.45 | -0.06566 |  | 2.5 | 0.2948 | 2.089 | 6.98
12 | No Sample | Oscillation Frequency Table | 647.7 | 316.6 | 25 | 7.91 | 0.500158 | 143.3 | 28660 | 23800 | 15960 | 3623 | 33.85 | -0.06031 |  | 2.5 | 0.3002 | 2.088 | 5.237
13 | No Sample | Oscillation Frequency Table | 672.8 | 341.7 | 25 | 9.958 | 0.511846 | 157.1 | 30690 | 23380 | 19890 | 3082 | 40.39 | -0.06294 |  | 2.5 | 0.329 | 2.089 | 3.992
14 | No Sample | Oscillation Frequency Table | 697.8 | 366.7 | 25 | 12.54 | 0.513839 | 144.7 | 28160 | 20030 | 19790 | 2246 | 44.66 | -0.05931 |  | 2.5 | 0.3031 | 2.088 | 4.737
15 | No Sample | Oscillation Frequency Table | 723 | 391.9 | 25 | 15.78 | 0.603987 | 126.8 | 20990 | 14620 | 15060 | 1330 | 45.83 | -0.05975 |  | 2.5 | 0.2655 | 2.089 | 7.097
16 | No Sample | Oscillation Frequency Table | 748.1 | 417 | 25 | 19.87 | 0.69029 | 127.6 | 18480 | 11180 | 14720 | 930.3 | 52.77 | -0.05687 |  | 2.5 | 0.2672 | 2.088 | 8.532
17 | No Sample | Oscillation Frequency Table | 773.1 | 442 | 25 | 25.01 | 0.791673 | 120.4 | 15210 | 9147 | 12150 | 607.9 | 53.02 | -0.05545 |  | 2.5 | 0.2521 | 2.088 | 11.29
18 | No Sample | Oscillation Frequency Table | 798.3 | 467.2 | 25 | 31.49 | 0.799953 | 134.4 | 16800 | 8580 | 14450 | 533.6 | 59.29 | -0.05936 |  | 2.5 | 0.2815 | 2.089 | 13.45
19 | No Sample | Oscillation Frequency Table | 823.4 | 492.3 | 25 | 39.64 | 0.689023 | 132.2 | 19190 | 9112 | 16890 | 484 | 61.65 | -0.05588 |  | 2.5 | 0.2769 | 2.09 | 16.98
20 | No Sample | Oscillation Frequency Table | 848.4 | 517.3 | 25 | 49.91 | 0.500174 | 119.6 | 23910 | 10860 | 21310 | 479.2 | 63 | -0.05553 |  | 2.5 | 0.2505 | 2.088 | 23.5
21 | No Sample | Oscillation Frequency Table | 873.5 | 542.3 | 25 | 62.83 | 0.500005 | 126.3 | 25260 | 10600 | 22930 | 402.1 | 65.2 | -0.05496 |  | 2.5 | 0.2645 | 2.088 | 29.84
22 | No Sample | Oscillation Frequency Table | 898.5 | 567.4 | 25 | 79.1 | 0.499674 | 123.3 | 24680 | 9339 | 22850 | 312 | 67.77 | -0.05733 |  | 2.5 | 0.2583 | 2.086 | 26.14
23 | No Sample | Oscillation Frequency Table | 923.5 | 592.4 | 25 | 99.58 | 0.499686 | 115.9 | 23180 | 8500 | 21570 | 232.8 | 68.49 | -0.05401 |  | 2.5 | 0.2426 | 2.086 | 23.79
24 | No Sample | Oscillation Frequency Table | 948.6 | 617.5 | 25 | 100 | 0.499875 | 115.3 | 23070 | 8618 | 21400 | 230.7 | 68.07 | -0.05579 |  | 2.5 | 0.2416 | 2.089 | 22.7
1 | No Sample | Oscillation Frequency Table (1) | 1333 | 30 | 37.15 | 0.6283 | 0.56392 | 153.6 | 27240 | 12400 | 24260 | 43360 | 62.93 | -0.0915 |  | 2.5 | 0.3218 | 2.087 | 47.35
2 | No Sample | Oscillation Frequency Table (1) | 1361 | 57.96 | 37.11 | 0.791 | 0.54432 | 173.5 | 31870 | 15110 | 28060 | 40290 | 61.7 | -0.08804 |  | 2.5 | 0.3633 | 2.087 | 30.28
3 | No Sample | Oscillation Frequency Table (1) | 1387 | 84.29 | 37.08 | 0.9958 | 0.512766 | 144.4 | 28160 | 5059 | 27700 | 28280 | 79.65 | -0.08511 |  | 2.5 | 0.3024 | 2.086 | 82.41
4 | No Sample | Oscillation Frequency Table (1) | 1412 | 109.3 | 37.06 | 1.254 | 0.4991 | 253.2 | 50740 | 42120 | 28280 | 40470 | 33.88 | -0.0799 |  | 2.5 | 0.5304 | 2.086 | 21.06
5 | No Sample | Oscillation Frequency Table (1) | 1440 | 137.3 | 37.04 | 1.578 | 0.496993 | 262.9 | 52910 | 44920 | 27950 | 33520 | 31.89 | -0.08111 |  | 2.5 | 0.5507 | 2.086 | 13.26
6 | No Sample | Oscillation Frequency Table (1) | 1466 | 163.6 | 37.03 | 1.987 | 0.495021 | 256 | 51720 | 42540 | 29400 | 26030 | 34.65 | -0.08976 |  | 2.5 | 0.5362 | 2.087 | 9.912
7 | No Sample | Oscillation Frequency Table (1) | 1491 | 188.7 | 37.02 | 2.501 | 0.498226 | 249.7 | 50110 | 39400 | 30960 | 20030 | 38.16 | -0.08696 |  | 2.5 | 0.5229 | 2.086 | 8.209
8 | No Sample | Oscillation Frequency Table (1) | 1517 | 214.7 | 37.02 | 3.149 | 0.504702 | 242.4 | 48030 | 34570 | 33350 | 15250 | 43.97 | -0.09328 |  | 2.5 | 0.5077 | 2.086 | 4.448
9 | No Sample | Oscillation Frequency Table (1) | 1544 | 241 | 37.01 | 3.964 | 0.503646 | 233.8 | 46430 | 31470 | 34130 | 11710 | 47.32 | -0.1074 |  | 2.5 | 0.4897 | 2.088 | 5.126
10 | No Sample | Oscillation Frequency Table (1) | 1569 | 266.1 | 37.01 | 4.991 | 0.495897 | 231.6 | 46710 | 29800 | 35970 | 9360 | 50.35 | -0.1103 |  | 2.5 | 0.4852 | 2.089 | 5.123
11 | No Sample | Oscillation Frequency Table (1) | 1594 | 291.1 | 37.01 | 6.283 | 0.500092 | 231.6 | 46310 | 28910 | 36170 | 7370 | 51.37 | -0.109 |  | 2.5 | 0.485 | 2.089 | 4.895
12 | No Sample | Oscillation Frequency Table (1) | 1619 | 316.7 | 37.01 | 7.91 | 0.499664 | 242.4 | 48510 | 27260 | 40120 | 6132 | 55.81 | -0.1062 |  | 2.5 | 0.5076 | 2.088 | 4.342
13 | No Sample | Oscillation Frequency Table (1) | 1644 | 341.7 | 37.01 | 9.958 | 0.634825 | 175.8 | 27690 | 14730 | 23440 | 2780 | 57.84 | -0.1045 |  | 2.5 | 0.3681 | 2.089 | 5.711
14 | No Sample | Oscillation Frequency Table (1) | 1669 | 366.7 | 37.01 | 12.54 | 0.654666 | 140.8 | 21510 | 16920 | 13280 | 1716 | 38.13 | -0.09855 |  | 2.5 | 0.2949 | 2.087 | 6.474
15 | No Sample | Oscillation Frequency Table (1) | 1694 | 391.9 | 37.01 | 15.78 | 0.974727 | 113.1 | 11600 | 9329 | 6900 | 735.2 | 36.49 | -0.09517 |  | 2.5 | 0.2369 | 2.087 | 8.99
16 | No Sample | Oscillation Frequency Table (1) | 1720 | 417 | 37.01 | 19.87 | 0.767042 | 131.9 | 17190 | 8778 | 14780 | 865.4 | 59.3 | -0.1061 |  | 2.5 | 0.2762 | 2.088 | 8.701
17 | No Sample | Oscillation Frequency Table (1) | 1745 | 442 | 37.01 | 25.01 | 1.58094 | 150.4 | 9511 | 5388 | 7838 | 380.3 | 55.5 | -0.1004 |  | 2.5 | 0.3149 | 2.085 | 13.27
18 | No Sample | Oscillation Frequency Table (1) | 1770 | 467.2 | 37 | 31.49 | 1.55845 | 143.7 | 9224 | 5202 | 7617 | 292.9 | 55.67 | -0.1042 |  | 2.5 | 0.3011 | 2.088 | 17.06
19 | No Sample | Oscillation Frequency Table (1) | 1795 | 492.3 | 37 | 39.64 | 1.4703 | 153.5 | 10440 | 4527 | 9405 | 263.3 | 64.3 | -0.1065 |  | 2.5 | 0.3214 | 2.09 | 20.96
20 | No Sample | Oscillation Frequency Table (1) | 1820 | 517.4 | 37 | 49.91 | 1.45908 | 161.8 | 11090 | 3629 | 10480 | 222.2 | 70.9 | -0.1063 |  | 2.5 | 0.3389 | 2.092 | 27.67
21 | No Sample | Oscillation Frequency Table (1) | 1845 | 542.4 | 37 | 62.83 | 0.538045 | 150 | 27890 | 2719 | 27750 | 443.8 | 84.4 | -0.1051 |  | 2.5 | 0.3142 | 2.087 | 24.74
22 | No Sample | Oscillation Frequency Table (1) | 1870 | 567.4 | 37 | 79.1 | 0.499334 | 146.4 | 29330 | 3965 | 29060 | 370.8 | 82.23 | -0.1063 |  | 2.5 | 0.3067 | 2.086 | 26.15
23 | No Sample | Oscillation Frequency Table (1) | 1895 | 592.5 | 37 | 99.58 | 0.500157 | 143.4 | 28680 | 7111 | 27780 | 288 | 75.64 | -0.1072 |  | 2.5 | 0.3004 | 2.086 | 20.08
24 | No Sample | Oscillation Frequency Table (1) | 1920 | 617.5 | 37 | 100 | 0.49953 | 143 | 28630 | 8477 | 27340 | 286.3 | 72.78 | -0.1099 |  | 2.5 | 0.2995 | 2.089 | 19.32

## Freq Sweep 4
Index | Samp. | Actn. | texp(s) | t(s) | T(°C) | f(rad/s) | gamma*(%) | sigma*(Pa) | G*(Pa) | G'(Pa) | G''(Pa) | eta*(Pa s) | delta (°) | F(N) | N1(Pa) | g(mm) | T(N m) | thetaabs(rad) | HD(%) | Notes
1 | No Sample | Oscillation Frequency Table | 360.5 | 30 | 25.01 | 0.6283 | 0.53674 | 67.72 | 12620 | 10530 | 6958 | 20080 | 33.47 | 0.05847 |  | 2.5 | 0.1418 | 2.089 | 58.36
2 | No Sample | Oscillation Frequency Table | 388.5 | 57.95 | 25.01 | 0.791 | 0.520514 | 76.02 | 14610 | 13130 | 6404 | 18460 | 26.01 | 0.04991 |  | 2.5 | 0.1592 | 2.089 | 54.95
3 | No Sample | Oscillation Frequency Table | 414.8 | 84.27 | 25.01 | 0.9958 | 0.517481 | 73.21 | 14150 | 12920 | 5759 | 14210 | 24.02 | 0.04846 |  | 2.5 | 0.1533 | 2.088 | 53.53
4 | No Sample | Oscillation Frequency Table | 439.8 | 109.3 | 25 | 1.254 | 0.500609 | 73.85 | 14750 | 13760 | 5319 | 11770 | 21.14 | 0.04328 |  | 2.5 | 0.1547 | 2.088 | 59.16
5 | No Sample | Oscillation Frequency Table | 467.8 | 137.3 | 25 | 1.578 | 0.500354 | 78.64 | 15720 | 14990 | 4715 | 9959 | 17.46 | 0.04035 |  | 2.5 | 0.1647 | 2.088 | 57.36
6 | No Sample | Oscillation Frequency Table | 494.1 | 163.6 | 25 | 1.987 | 0.501858 | 82.88 | 16510 | 15970 | 4221 | 8311 | 14.81 | 0.05125 |  | 2.5 | 0.1736 | 2.089 | 54.88
7 | No Sample | Oscillation Frequency Table | 519.1 | 188.6 | 25 | 2.501 | 0.501394 | 83.17 | 16590 | 16030 | 4252 | 6631 | 14.85 | 0.04532 |  | 2.5 | 0.1742 | 2.088 | 49.81
8 | No Sample | Oscillation Frequency Table | 545.1 | 214.6 | 25 | 3.149 | 0.500705 | 78.69 | 15720 | 15220 | 3931 | 4991 | 14.49 | 0.04321 |  | 2.5 | 0.1648 | 2.088 | 45.49
9 | No Sample | Oscillation Frequency Table | 571.5 | 241 | 25 | 3.964 | 0.50038 | 78.81 | 15750 | 15140 | 4343 | 3973 | 16.01 | 0.03859 |  | 2.5 | 0.1651 | 2.088 | 39.13
10 | No Sample | Oscillation Frequency Table | 596.5 | 266 | 25 | 4.991 | 0.500216 | 76.31 | 15250 | 14440 | 4929 | 3057 | 18.85 | 0.04267 |  | 2.5 | 0.1598 | 2.09 | 32.97
11 | No Sample | Oscillation Frequency Table | 621.5 | 291 | 25 | 6.283 | 0.500129 | 79.69 | 15930 | 14790 | 5928 | 2536 | 21.84 | 0.04034 |  | 2.5 | 0.1669 | 2.09 | 27.19
12 | No Sample | Oscillation Frequency Table | 647.1 | 316.6 | 25 | 7.91 | 0.5 | 86.99 | 17400 | 15840 | 7188 | 2200 | 24.4 | 0.03779 |  | 2.5 | 0.1822 | 2.089 | 21.24
13 | No Sample | Oscillation Frequency Table | 672.2 | 341.7 | 25 | 9.958 | 0.499646 | 96.04 | 19220 | 17110 | 8752 | 1930 | 27.08 | 0.03803 |  | 2.5 | 0.2011 | 2.09 | 16.91
14 | No Sample | Oscillation Frequency Table | 697.2 | 366.7 | 25 | 12.54 | 0.498645 | 100.6 | 20170 | 17510 | 10010 | 1609 | 29.75 | 0.03462 |  | 2.5 | 0.2107 | 2.09 | 18.52
15 | No Sample | Oscillation Frequency Table | 722.4 | 391.9 | 25 | 15.78 | 0.502088 | 106.5 | 21210 | 18020 | 11190 | 1344 | 31.84 | 0.03694 |  | 2.5 | 0.2231 | 2.09 | 25.4
16 | No Sample | Oscillation Frequency Table | 747.5 | 417 | 25 | 19.87 | 0.500027 | 100.9 | 20190 | 16270 | 11950 | 1016 | 36.31 | 0.03371 |  | 2.5 | 0.2114 | 2.09 | 28.26
17 | No Sample | Oscillation Frequency Table | 772.5 | 442 | 25 | 25.01 | 0.499767 | 112.3 | 22470 | 17440 | 14180 | 898.5 | 39.11 | 0.03359 |  | 2.5 | 0.2352 | 2.089 | 27.32
18 | No Sample | Oscillation Frequency Table | 797.7 | 467.2 | 25 | 31.49 | 0.497726 | 117.3 | 23570 | 16930 | 16400 | 748.5 | 44.09 | 0.03367 |  | 2.5 | 0.2457 | 2.09 | 27.86
19 | No Sample | Oscillation Frequency Table | 822.8 | 492.3 | 25 | 39.64 | 0.495823 | 103.5 | 20880 | 10870 | 17830 | 526.7 | 58.62 | 0.03162 |  | 2.5 | 0.2168 | 2.091 | 25.28
20 | No Sample | Oscillation Frequency Table | 847.8 | 517.3 | 25 | 49.91 | 0.623822 | 113.4 | 18180 | 4640 | 17580 | 364.4 | 75.22 | 0.03284 |  | 2.5 | 0.2376 | 2.089 | 27.3
21 | No Sample | Oscillation Frequency Table | 872.8 | 542.3 | 25 | 62.83 | 0.499644 | 118.5 | 23720 | 3600 | 23440 | 377.5 | 81.27 | 0.03037 |  | 2.5 | 0.2482 | 2.088 | 29.41
22 | No Sample | Oscillation Frequency Table | 897.9 | 567.3 | 25 | 79.1 | 0.499794 | 116.2 | 23240 | 2882 | 23060 | 293.8 | 82.88 | 0.02926 |  | 2.5 | 0.2433 | 2.088 | 29.49
23 | No Sample | Oscillation Frequency Table | 922.9 | 592.4 | 25 | 99.58 | 0.499933 | 112.3 | 22470 | 3889 | 22130 | 225.6 | 80.03 | 0.02937 |  | 2.5 | 0.2352 | 2.088 | 23.35
24 | No Sample | Oscillation Frequency Table | 948 | 617.4 | 25 | 100 | 0.500257 | 104.8 | 20950 | 3568 | 20640 | 209.5 | 80.19 | 0.02724 |  | 2.5 | 0.2195 | 2.09 | 23.26
1 | No Sample | Oscillation Frequency Table (1) | 1332 | 30 | 37.14 | 0.6283 | 0.542328 | 91.49 | 16870 | 11460 | 12380 | 26850 | 47.22 | 0.07994 |  | 2.5 | 0.1916 | 2.089 | 27.32
2 | No Sample | Oscillation Frequency Table (1) | 1360 | 57.95 | 37.1 | 0.791 | 0.523568 | 71.88 | 13730 | 9235 | 10160 | 17360 | 47.72 | 0.06286 |  | 2.5 | 0.1505 | 2.089 | 45.44
3 | No Sample | Oscillation Frequency Table (1) | 1386 | 84.28 | 37.07 | 0.9958 | 0.52166 | 105.5 | 20230 | 17470 | 10200 | 20310 | 30.29 | 0.0653 |  | 2.5 | 0.221 | 2.088 | 40.09
4 | No Sample | Oscillation Frequency Table (1) | 1411 | 109.3 | 37.06 | 1.254 | 0.502203 | 112.1 | 22320 | 19990 | 9940 | 17810 | 26.44 | 0.05723 |  | 2.5 | 0.2348 | 2.088 | 38.48
5 | No Sample | Oscillation Frequency Table (1) | 1439 | 137.3 | 37.04 | 1.578 | 0.49932 | 117.8 | 23580 | 22330 | 7585 | 14940 | 18.76 | 0.05562 |  | 2.5 | 0.2466 | 2.088 | 39.66
6 | No Sample | Oscillation Frequency Table (1) | 1466 | 163.6 | 37.03 | 1.987 | 0.500749 | 127.1 | 25370 | 24580 | 6292 | 12770 | 14.36 | 0.05511 |  | 2.5 | 0.2661 | 2.089 | 35.38
7 | No Sample | Oscillation Frequency Table (1) | 1491 | 188.7 | 37.03 | 2.501 | 0.496889 | 131.2 | 26410 | 24000 | 11010 | 10560 | 24.65 | 0.05406 |  | 2.5 | 0.2748 | 2.088 | 18.79
8 | No Sample | Oscillation Frequency Table (1) | 1517 | 214.7 | 37.02 | 3.149 | 0.498826 | 123.4 | 24730 | 21960 | 11390 | 7855 | 27.42 | 0.05136 |  | 2.5 | 0.2584 | 2.088 | 20.34
9 | No Sample | Oscillation Frequency Table (1) | 1543 | 241 | 37.01 | 3.964 | 0.496271 | 142.2 | 28660 | 25680 | 12730 | 7230 | 26.38 | 0.04591 |  | 2.5 | 0.2979 | 2.089 | 12.01
10 | No Sample | Oscillation Frequency Table (1) | 1568 | 266 | 37.01 | 4.991 | 0.501806 | 144.9 | 28880 | 24670 | 15010 | 5787 | 31.31 | 0.03789 |  | 2.5 | 0.3035 | 2.09 | 13.51
11 | No Sample | Oscillation Frequency Table (1) | 1593 | 291.1 | 37.01 | 6.283 | 0.496756 | 156.4 | 31490 | 26520 | 16980 | 5011 | 32.64 | 0.03133 |  | 2.5 | 0.3276 | 2.091 | 11.64
12 | No Sample | Oscillation Frequency Table (1) | 1619 | 316.6 | 37.01 | 7.91 | 0.512018 | 154.8 | 30240 | 25350 | 16500 | 3823 | 33.06 | 0.03506 |  | 2.5 | 0.3243 | 2.09 | 18.44
13 | No Sample | Oscillation Frequency Table (1) | 1644 | 341.7 | 37.01 | 9.958 | 0.498434 | 149.2 | 29940 | 24790 | 16780 | 3006 | 34.09 | 0.03413 |  | 2.5 | 0.3125 | 2.091 | 15.58
14 | No Sample | Oscillation Frequency Table (1) | 1669 | 366.7 | 37.01 | 12.54 | 0.500183 | 139.7 | 27940 | 22340 | 16770 | 2229 | 36.9 | 0.03482 |  | 2.5 | 0.2927 | 2.088 | 18
15 | No Sample | Oscillation Frequency Table (1) | 1694 | 391.9 | 37.01 | 15.78 | 0.500405 | 131.4 | 26260 | 19580 | 17500 | 1664 | 41.79 | 0.02795 |  | 2.5 | 0.2752 | 2.091 | 18.7
16 | No Sample | Oscillation Frequency Table (1) | 1719 | 417 | 37 | 19.87 | 0.496303 | 136.1 | 27430 | 19960 | 18820 | 1381 | 43.31 | 0.02705 |  | 2.5 | 0.2851 | 2.09 | 17.29
17 | No Sample | Oscillation Frequency Table (1) | 1744 | 442 | 37.01 | 25.01 | 0.502969 | 131.1 | 26070 | 18810 | 18060 | 1042 | 43.84 | 0.0308 |  | 2.5 | 0.2747 | 2.088 | 15.67
18 | No Sample | Oscillation Frequency Table (1) | 1769 | 467.2 | 37.01 | 31.49 | 0.499857 | 128.7 | 25750 | 16850 | 19460 | 817.6 | 49.12 | 0.02624 |  | 2.5 | 0.2695 | 2.09 | 16.83
19 | No Sample | Oscillation Frequency Table (1) | 1794 | 492.3 | 37.01 | 39.64 | 0.499618 | 132.7 | 26550 | 15560 | 21510 | 669.8 | 54.12 | 0.02463 |  | 2.5 | 0.2778 | 2.091 | 17.91
20 | No Sample | Oscillation Frequency Table (1) | 1819 | 517.3 | 37 | 49.91 | 0.497101 | 157.9 | 31760 | 16920 | 26880 | 636.4 | 57.82 | 0.01874 |  | 2.5 | 0.3307 | 2.09 | 19.8
21 | No Sample | Oscillation Frequency Table (1) | 1844 | 542.3 | 37 | 62.83 | 0.542299 | 144.6 | 26660 | 5042 | 26180 | 424.3 | 79.1 | 0.0179 |  | 2.5 | 0.3028 | 2.088 | 28.32
22 | No Sample | Oscillation Frequency Table (1) | 1869 | 567.4 | 37 | 79.1 | 0.498172 | 144.5 | 29000 | 3999 | 28730 | 366.7 | 82.07 | 0.01341 |  | 2.5 | 0.3026 | 2.088 | 36.72
23 | No Sample | Oscillation Frequency Table (1) | 1894 | 592.4 | 37 | 99.58 | 0.505213 | 134.6 | 26640 | 4080 | 26330 | 267.6 | 81.19 | 0.0142 |  | 2.5 | 0.2819 | 2.089 | 25.79
24 | No Sample | Oscillation Frequency Table (1) | 1919 | 617.5 | 37 | 100 | 0.495064 | 152.5 | 30800 | 5915 | 30230 | 308 | 78.93 | 0.01116 |  | 2.5 | 0.3193 | 2.089 | 23.87