## B3 NF
Index | Samp. | Actn. | texp(s) | t(s) | T(°C) | f(rad/s) | gamma*(%) | sigma*(Pa) | G*(Pa) | G'(Pa) | G''(Pa) | eta*(Pa s) | delta (°) | F(N) | N1(Pa) | g(mm) | T(N m) | thetaabs(rad) | HD(%) | Notes | Normal Freeze at -80, not snap Frozen
1 | No Sample | Oscillation Frequency Table | 347.3 | 30 | 25.02 | 0.6283 | 0.281325 | 3.15 | 1120 | 1087 | 267 | 1782 | 13.8 | 0.1165 |  | 2 | 6.598e-06 | 0.01063 | 9.307 | K055 | Pink in coloration
2 | No Sample | Oscillation Frequency Table | 375.3 | 57.95 | 25.01 | 0.791 | 0.509389 | 5.426 | 1065 | 1047 | 195.1 | 1347 | 10.56 | 0.1144 |  | 2 | 1.136e-05 | 0.0124 | 0.3454 | K055 | Looks soft
3 | No Sample | Oscillation Frequency Table | 401.6 | 84.26 | 25.01 | 0.9958 | 0.503062 | 5.464 | 1086 | 1069 | 194.4 | 1091 | 10.31 | 0.1115 |  | 2 | 1.144e-05 | 0.0114 | 0.09518 | K055
4 | No Sample | Oscillation Frequency Table | 426.6 | 109.3 | 25.01 | 1.254 | 0.502048 | 5.557 | 1107 | 1089 | 196.9 | 883 | 10.25 | 0.1116 |  | 2 | 1.164e-05 | 0.01181 | 0.1447 | K055
5 | No Sample | Oscillation Frequency Table | 454.6 | 137.3 | 25.01 | 1.578 | 0.500393 | 5.667 | 1133 | 1114 | 201.5 | 717.6 | 10.25 | 0.11 |  | 2 | 1.187e-05 | 0.01192 | 0.1265 | K055
6 | No Sample | Oscillation Frequency Table | 480.9 | 163.6 | 25 | 1.987 | 0.500241 | 5.792 | 1158 | 1139 | 206.9 | 582.8 | 10.29 | 0.109 |  | 2 | 1.213e-05 | 0.01007 | 0.1332 | K055
7 | No Sample | Oscillation Frequency Table | 506 | 188.6 | 25 | 2.501 | 0.500827 | 5.928 | 1184 | 1164 | 214 | 473.2 | 10.42 | 0.1066 |  | 2 | 1.241e-05 | 0.0104 | 0.1335 | K055
8 | No Sample | Oscillation Frequency Table | 531.9 | 214.6 | 25 | 3.149 | 0.500186 | 6.054 | 1210 | 1190 | 221.3 | 384.4 | 10.53 | 0.1034 |  | 2 | 1.268e-05 | 0.01061 | 0.1877 | K055
9 | No Sample | Oscillation Frequency Table | 558.3 | 241 | 25.01 | 3.964 | 0.500301 | 6.197 | 1239 | 1217 | 229.6 | 312.5 | 10.68 | 0.1019 |  | 2 | 1.298e-05 | 0.01243 | 0.2319 | K055
10 | No Sample | Oscillation Frequency Table | 583.4 | 266 | 25 | 4.991 | 0.500805 | 6.356 | 1269 | 1246 | 239.4 | 254.3 | 10.87 | 0.1015 |  | 2 | 1.331e-05 | 0.01106 | 0.3916 | K055
11 | No Sample | Oscillation Frequency Table | 608.4 | 291 | 25 | 6.283 | 0.500087 | 6.5 | 1300 | 1276 | 249.5 | 206.9 | 11.07 | 0.09969 |  | 2 | 1.361e-05 | 0.01038 | 0.3665 | K055

## B3 NF Redo
Index | Samp. | Actn. | texp(s) | t(s) | T(°C) | f(rad/s) | gamma*(%) | sigma*(Pa) | G*(Pa) | G'(Pa) | G''(Pa) | eta*(Pa s) | delta (°) | F(N) | N1(Pa) | g(mm) | T(N m) | thetaabs(rad) | HD(%) | Notes | Normal Freeze at -80, not snap Frozen
1 | No Sample | Oscillation Frequency Table | 316.2 | 32.59 | 25 | 0.4991 | 0.251194 | 2.814 | 1120 | 1107 | 170.1 | 2245 | 8.74 | 0.07595 |  | 2 | 5.894e-06 | 0.001078 | 3.344 | K055
2 | No Sample | Oscillation Frequency Table | 346.2 | 62.62 | 25 | 0.6283 | 0.499745 | 5.323 | 1065 | 1050 | 176.8 | 1695 | 9.56 | 0.07491 |  | 2 | 1.115e-05 | 0.001366 | 0.5745 | K055
3 | No Sample | Oscillation Frequency Table | 374.2 | 90.57 | 25 | 0.791 | 0.500336 | 5.384 | 1076 | 1061 | 176.8 | 1360 | 9.46 | 0.07563 |  | 2 | 1.128e-05 | 0.0005454 | 0.2597 | K055
4 | No Sample | Oscillation Frequency Table | 400.5 | 116.9 | 25 | 0.9958 | 0.500967 | 5.508 | 1100 | 1084 | 182.5 | 1104 | 9.55 | 0.07465 |  | 2 | 1.154e-05 | 0.001625 | 0.3052 | K055
5 | No Sample | Oscillation Frequency Table | 425.5 | 141.9 | 25 | 1.254 | 0.501932 | 5.634 | 1122 | 1107 | 186.4 | 895.3 | 9.56 | 0.07347 |  | 2 | 1.18e-05 | 0.001265 | 0.2429 | K055
6 | No Sample | Oscillation Frequency Table | 453.5 | 169.9 | 25 | 1.578 | 0.50006 | 5.741 | 1148 | 1132 | 192.2 | 727.4 | 9.64 | 0.07343 |  | 2 | 1.202e-05 | 0.001121 | 0.3576 | K055
7 | No Sample | Oscillation Frequency Table | 479.9 | 196.2 | 25 | 1.987 | 0.500183 | 5.876 | 1175 | 1158 | 199 | 591.2 | 9.75 | 0.07226 |  | 2 | 1.231e-05 | 0.002296 | 0.3919 | K055
8 | No Sample | Oscillation Frequency Table | 504.9 | 221.3 | 25 | 2.501 | 0.500088 | 6.008 | 1201 | 1184 | 206.1 | 480.3 | 9.88 | 0.07233 |  | 2 | 1.258e-05 | 0.002324 | 0.2944 | K055
9 | No Sample | Oscillation Frequency Table | 530.9 | 247.3 | 25 | 3.149 | 0.500035 | 6.149 | 1230 | 1211 | 214 | 390.5 | 10.02 | 0.07245 |  | 2 | 1.288e-05 | 0.002234 | 0.2852 | K055
10 | No Sample | Oscillation Frequency Table | 557.2 | 273.6 | 25 | 3.964 | 0.500134 | 6.294 | 1259 | 1239 | 223 | 317.5 | 10.2 | 0.07134 |  | 2 | 1.318e-05 | 6.283 | 0.4742 | K055
11 | No Sample | Oscillation Frequency Table | 582.3 | 298.7 | 25 | 4.991 | 0.500495 | 6.454 | 1289 | 1268 | 233.5 | 258.4 | 10.43 | 0.07041 |  | 2 | 1.352e-05 | 0.0005973 | 0.8414 | K055
12 | No Sample | Oscillation Frequency Table | 607.3 | 323.7 | 25 | 6.283 | 0.499938 | 6.601 | 1320 | 1297 | 244.8 | 210.2 | 10.69 | 0.06901 |  | 2 | 1.383e-05 | 0.001364 | 1.249 | K055

## B3 NF Redo 2
Index | Samp. | Actn. | texp(s) | t(s) | T(°C) | f(rad/s) | gamma*(%) | sigma*(Pa) | G*(Pa) | G'(Pa) | G''(Pa) | eta*(Pa s) | delta (°) | F(N) | N1(Pa) | g(mm) | T(N m) | thetaabs(rad) | HD(%) | Notes | Normal Freeze at -80, not snap Frozen
1 | No Sample | Oscillation Frequency Table | 74.21 | 72.59 | 25 | 0.4991 | 0.499236 | 4.93 | 987.5 | 971.6 | 176.1 | 1978 | 10.27 | 0.06325 |  | 2 | 1.032e-05 | 0.02158 | 0.8139 | K055 | Changed Equil Time to eliminate issue with first point
2 | No Sample | Oscillation Frequency Table | 144.2 | 142.6 | 25 | 0.6283 | 0.49979 | 5.053 | 1011 | 995.5 | 176.1 | 1609 | 10.03 | 0.06075 |  | 2 | 1.058e-05 | 0.02172 | 0.692 | K055
3 | No Sample | Oscillation Frequency Table | 212.2 | 210.6 | 25 | 0.791 | 0.499768 | 5.201 | 1041 | 1027 | 169.4 | 1316 | 9.37 | 0.05997 |  | 2 | 1.089e-05 | 0.02385 | 0.2654 | K055
4 | No Sample | Oscillation Frequency Table | 278.5 | 276.9 | 25 | 0.9958 | 0.500282 | 5.314 | 1062 | 1047 | 179.5 | 1067 | 9.73 | 0.05814 |  | 2 | 1.113e-05 | 0.02174 | 0.349 | K055
5 | No Sample | Oscillation Frequency Table | 343.5 | 341.9 | 25 | 1.254 | 0.499969 | 5.443 | 1089 | 1073 | 181.5 | 868.4 | 9.6 | 0.05755 |  | 2 | 1.14e-05 | 0.02221 | 0.1978 | K055
6 | No Sample | Oscillation Frequency Table | 411.5 | 409.9 | 25 | 1.578 | 0.500014 | 5.569 | 1114 | 1098 | 187.2 | 705.7 | 9.68 | 0.05549 |  | 2 | 1.166e-05 | 0.02196 | 0.2251 | K055
7 | No Sample | Oscillation Frequency Table | 477.8 | 476.2 | 25 | 1.987 | 0.499837 | 5.706 | 1141 | 1125 | 192.8 | 574.5 | 9.72 | 0.05483 |  | 2 | 1.195e-05 | 0.02248 | 0.1459 | K055
8 | No Sample | Oscillation Frequency Table | 542.9 | 541.3 | 25 | 2.501 | 0.500401 | 5.848 | 1169 | 1152 | 199.1 | 467.2 | 9.81 | 0.05393 |  | 2 | 1.225e-05 | 0.02368 | 0.2668 | K055
9 | No Sample | Oscillation Frequency Table | 608.9 | 607.3 | 25 | 3.149 | 0.499951 | 5.991 | 1198 | 1180 | 208 | 380.5 | 10 | 0.05256 |  | 2 | 1.255e-05 | 0.02358 | 0.1666 | K055
10 | No Sample | Oscillation Frequency Table | 675.2 | 673.6 | 25 | 3.964 | 0.500785 | 6.155 | 1229 | 1210 | 216.4 | 310 | 10.14 | 0.05157 |  | 2 | 1.289e-05 | 0.02396 | 0.2854 | K055
11 | No Sample | Oscillation Frequency Table | 740.3 | 738.6 | 25 | 4.991 | 0.500517 | 6.308 | 1260 | 1240 | 226.9 | 252.5 | 10.37 | 0.05043 |  | 2 | 1.321e-05 | 0.02142 | 0.331 | K055
12 | No Sample | Oscillation Frequency Table | 805.3 | 803.7 | 25 | 6.283 | 0.499862 | 6.463 | 1293 | 1271 | 238.6 | 205.8 | 10.63 | 0.04915 |  | 2 | 1.354e-05 | 0.02152 | 0.3614 | K055

## C4 NF
Index | Samp. | Actn. | texp(s) | t(s) | T(°C) | f(rad/s) | gamma*(%) | sigma*(Pa) | G*(Pa) | G'(Pa) | G''(Pa) | eta*(Pa s) | delta (°) | F(N) | N1(Pa) | g(mm) | T(N m) | thetaabs(rad) | HD(%) | Notes | Normal Freeze at -80, not snap Frozen
1 | No Sample | Oscillation Frequency Table | 372.9 | 72.59 | 25 | 0.4991 | 0.495506 | 249.8 | 50410 | 36840 | 34410 | 101000 | 43.05 | -0.0246 |  | 2 | 0.0005231 | 0.01039 | 24.9 | K055
2 | No Sample | Oscillation Frequency Table | 442.9 | 142.6 | 25 | 0.6283 | 0.49843 | 225.4 | 45210 | 32630 | 31300 | 71960 | 43.81 | -0.02676 |  | 2 | 0.000472 | 0.01042 | 27.5 | K055
3 | No Sample | Oscillation Frequency Table | 510.9 | 210.6 | 25 | 0.791 | 0.499911 | 222.4 | 44500 | 32120 | 30800 | 56250 | 43.8 | -0.04945 |  | 2 | 0.0004659 | 0.01288 | 27.82 | K055
4 | No Sample | Oscillation Frequency Table | 577.2 | 276.9 | 25 | 0.9958 | 0.501797 | 223.8 | 44600 | 32050 | 31020 | 44790 | 44.07 | -0.03859 |  | 2 | 0.0004688 | 0.01046 | 26.15 | K055
5 | No Sample | Oscillation Frequency Table | 642.2 | 341.9 | 25.01 | 1.254 | 0.498482 | 223.4 | 44810 | 34260 | 28880 | 35740 | 40.13 | -0.04286 |  | 2 | 0.0004678 | 0.01046 | 27.01 | K055
6 | No Sample | Oscillation Frequency Table | 710.2 | 409.9 | 25.01 | 1.578 | 0.499453 | 232.6 | 46580 | 35020 | 30700 | 29510 | 41.24 | -0.04212 |  | 2 | 0.0004872 | 0.01056 | 20.76 | K055
7 | No Sample | Oscillation Frequency Table | 776.6 | 476.2 | 25 | 1.987 | 0.500579 | 227 | 45360 | 33150 | 30960 | 22830 | 43.04 | -0.04008 |  | 2 | 0.0004755 | 0.01052 | 14.5 | K055
8 | No Sample | Oscillation Frequency Table | 841.6 | 541.3 | 25 | 2.501 | 0.498107 | 211.4 | 42450 | 30810 | 29200 | 16970 | 43.47 | -0.03481 |  | 2 | 0.0004428 | 0.01046 | 11.56 | K055
9 | No Sample | Oscillation Frequency Table | 907.6 | 607.3 | 25 | 3.149 | 0.49883 | 200.5 | 40200 | 28850 | 27990 | 12760 | 44.14 | -0.03424 |  | 2 | 0.00042 | 0.01036 | 11.32 | K055
10 | No Sample | Oscillation Frequency Table | 973.9 | 673.6 | 25 | 3.964 | 0.500168 | 195 | 38990 | 27870 | 27270 | 9835 | 44.37 | -0.03264 |  | 2 | 0.0004084 | 0.01197 | 8.384 | K055
11 | No Sample | Oscillation Frequency Table | 1039 | 738.7 | 25 | 4.991 | 0.498351 | 191.3 | 38390 | 27720 | 26560 | 7691 | 43.78 | -0.03677 |  | 2 | 0.0004007 | 0.01258 | 5.835 | K055
12 | No Sample | Oscillation Frequency Table | 1104 | 803.7 | 25 | 6.283 | 0.499987 | 202.6 | 40510 | 29320 | 27960 | 6448 | 43.65 | -0.04577 |  | 2 | 0.0004242 | 0.01226 | 4.475 | K055

## C4 NF Redo
Index | Samp. | Actn. | texp(s) | t(s) | T(°C) | f(rad/s) | gamma*(%) | sigma*(Pa) | G*(Pa) | G'(Pa) | G''(Pa) | eta*(Pa s) | delta (°) | F(N) | N1(Pa) | g(mm) | T(N m) | thetaabs(rad) | HD(%) | Notes | Normal Freeze at -80, not snap Frozen
1 | No Sample | Oscillation Frequency Table | 246.6 | 72.59 | 25 | 0.4991 | 0.498025 | 3.654 | 733.6 | 724.3 | 116.9 | 1470 | 9.17 | 0.08774 |  | 1.9 | 7.652e-06 | 0.01025 | 0.2244 | K055
2 | No Sample | Oscillation Frequency Table | 316.6 | 142.6 | 25 | 0.6283 | 0.499094 | 3.794 | 760.3 | 750.1 | 123.9 | 1210 | 9.38 | 0.08522 |  | 1.9 | 7.947e-06 | 0.01036 | 0.3088 | K055
3 | No Sample | Oscillation Frequency Table | 384.6 | 210.6 | 25 | 0.791 | 0.499809 | 3.902 | 780.7 | 770.9 | 123 | 986.9 | 9.06 | 0.08286 |  | 1.9 | 8.172e-06 | 0.01253 | 0.2469 | K055
4 | No Sample | Oscillation Frequency Table | 450.9 | 276.9 | 25 | 0.9958 | 0.500207 | 4.002 | 800.1 | 790.1 | 125.8 | 803.4 | 9.05 | 0.08163 |  | 1.9 | 8.382e-06 | 0.01038 | 0.1961 | K055
5 | No Sample | Oscillation Frequency Table | 515.9 | 341.9 | 25 | 1.254 | 0.499582 | 4.106 | 822 | 811.9 | 128.4 | 655.6 | 8.99 | 0.08047 |  | 1.9 | 8.6e-06 | 0.01077 | 0.1828 | K055
6 | No Sample | Oscillation Frequency Table | 583.9 | 409.9 | 25 | 1.578 | 0.499701 | 4.212 | 842.9 | 832.5 | 132.2 | 534.1 | 9.02 | 0.07961 |  | 1.9 | 8.822e-06 | 0.01057 | 0.1956 | K055
7 | No Sample | Oscillation Frequency Table | 650.2 | 476.2 | 25 | 1.987 | 0.500534 | 4.324 | 864 | 853 | 137.2 | 434.8 | 9.14 | 0.07938 |  | 1.9 | 9.057e-06 | 0.01106 | 0.2103 | K055
8 | No Sample | Oscillation Frequency Table | 715.3 | 541.3 | 25 | 2.501 | 0.500034 | 4.437 | 887.3 | 875.8 | 142.5 | 354.7 | 9.24 | 0.07808 |  | 1.9 | 9.292e-06 | 0.01226 | 0.2168 | K055
9 | No Sample | Oscillation Frequency Table | 781.3 | 607.2 | 25 | 3.149 | 0.500268 | 4.548 | 909.1 | 897 | 147.8 | 288.7 | 9.35 | 0.07633 |  | 1.9 | 9.525e-06 | 0.01217 | 0.281 | K055
10 | No Sample | Oscillation Frequency Table | 847.6 | 673.6 | 25 | 3.964 | 0.501042 | 4.668 | 931.7 | 919 | 153.5 | 235 | 9.48 | 0.07672 |  | 1.9 | 9.777e-06 | 0.01258 | 0.3721 | K055
11 | No Sample | Oscillation Frequency Table | 912.7 | 738.6 | 25 | 4.991 | 0.500398 | 4.778 | 954.9 | 941.3 | 160.4 | 191.3 | 9.67 | 0.07583 |  | 1.9 | 1.001e-05 | 0.01016 | 0.5074 | K055
12 | No Sample | Oscillation Frequency Table | 977.7 | 803.7 | 25 | 6.283 | 0.500117 | 4.891 | 977.9 | 963.2 | 168.7 | 155.6 | 9.93 | 0.07553 |  | 1.9 | 1.024e-05 | 0.01025 | 0.9456 | K055

## C3 NF
Index | Samp. | Actn. | texp(s) | t(s) | T(°C) | f(rad/s) | gamma*(%) | sigma*(Pa) | G*(Pa) | G'(Pa) | G''(Pa) | eta*(Pa s) | delta (°) | F(N) | N1(Pa) | g(mm) | T(N m) | thetaabs(rad) | HD(%) | Notes | Normal Freeze at -80, not snap Frozen
1 | No Sample | Oscillation Frequency Table | 373 | 72.59 | 25 | 0.4991 | 0.497865 | 3.417 | 686.4 | 677.5 | 110.1 | 1375 | 9.23 | 0.08366 |  | 1.8 | 7.157e-06 | 0.0106 | 0.4469 | K055
2 | No Sample | Oscillation Frequency Table | 443 | 142.6 | 25 | 0.6283 | 0.499862 | 3.506 | 701.4 | 692.9 | 108.8 | 1116 | 8.92 | 0.08146 |  | 1.8 | 7.343e-06 | 0.0107 | 0.4776 | K055
3 | No Sample | Oscillation Frequency Table | 511 | 210.6 | 25 | 0.791 | 0.500474 | 3.569 | 713.1 | 703.9 | 114.6 | 901.5 | 9.24 | 0.07878 |  | 1.8 | 7.475e-06 | 0.01277 | 0.5425 | K055
4 | No Sample | Oscillation Frequency Table | 577.3 | 276.9 | 25 | 0.9958 | 0.50016 | 3.645 | 728.8 | 720.3 | 110.7 | 731.8 | 8.74 | 0.07686 |  | 1.8 | 7.634e-06 | 0.01072 | 0.3053 | K055
5 | No Sample | Oscillation Frequency Table | 642.3 | 341.9 | 25 | 1.254 | 0.499782 | 3.717 | 743.7 | 735 | 113.3 | 593.2 | 8.76 | 0.07567 |  | 1.8 | 7.784e-06 | 0.01109 | 0.3839 | K055
6 | No Sample | Oscillation Frequency Table | 710.3 | 409.9 | 25 | 1.578 | 0.499784 | 3.781 | 756.6 | 747.7 | 115.5 | 479.4 | 8.78 | 0.07333 |  | 1.8 | 7.919e-06 | 0.01091 | 0.2864 | K055
7 | No Sample | Oscillation Frequency Table | 776.6 | 476.2 | 25 | 1.987 | 0.500221 | 3.857 | 771 | 761.8 | 118.9 | 388 | 8.87 | 0.07162 |  | 1.8 | 8.078e-06 | 0.01136 | 0.3806 | K055
8 | No Sample | Oscillation Frequency Table | 841.7 | 541.2 | 25 | 2.501 | 0.499979 | 3.931 | 786.3 | 776.6 | 123.1 | 314.3 | 9 | 0.06579 |  | 1.8 | 8.234e-06 | 0.0125 | 0.3111 | K055
9 | No Sample | Oscillation Frequency Table | 907.7 | 607.2 | 25 | 3.149 | 0.500149 | 4.017 | 803.2 | 793.1 | 127.3 | 255.1 | 9.12 | 0.06101 |  | 1.8 | 8.414e-06 | 0.01241 | 0.4063 | K055
10 | No Sample | Oscillation Frequency Table | 974 | 673.6 | 25.01 | 3.964 | 0.501105 | 4.102 | 818.5 | 807.9 | 131.7 | 206.5 | 9.26 | 0.05748 |  | 1.8 | 8.59e-06 | 0.01282 | 0.6093 | K055
11 | No Sample | Oscillation Frequency Table | 1039 | 738.6 | 25 | 4.991 | 0.500408 | 4.182 | 835.6 | 824.4 | 136.6 | 167.4 | 9.41 | 0.05516 |  | 1.8 | 8.758e-06 | 0.0105 | 1.189 | K055
12 | No Sample | Oscillation Frequency Table | 1104 | 803.6 | 25 | 6.283 | 0.500047 | 4.269 | 853.7 | 841.6 | 142.8 | 135.9 | 9.63 | 0.05507 |  | 1.8 | 8.94e-06 | 0.01063 | 1.724 | K055

## A4 NF
Index | Samp. | Actn. | texp(s) | t(s) | T(°C) | f(rad/s) | gamma*(%) | sigma*(Pa) | G*(Pa) | G'(Pa) | G''(Pa) | eta*(Pa s) | delta (°) | F(N) | N1(Pa) | g(mm) | T(N m) | thetaabs(rad) | HD(%) | Notes | Normal Freeze at -80, not snap Frozen
1 | No Sample | Oscillation Frequency Table | 391.3 | 72.59 | 25.01 | 0.4991 | 0.49758 | 3.39 | 681.4 | 670.4 | 121.5 | 1365 | 10.27 | 0.04549 |  | 2 | 7.101e-06 | 0.01085 | 0.529 | K055
2 | No Sample | Oscillation Frequency Table | 461.3 | 142.6 | 25 | 0.6283 | 0.500286 | 3.484 | 696.3 | 686 | 119.3 | 1108 | 9.87 | 0.04162 |  | 2 | 7.296e-06 | 0.01094 | 0.3231 | K055
3 | No Sample | Oscillation Frequency Table | 529.3 | 210.6 | 25 | 0.791 | 0.499429 | 3.557 | 712.2 | 702.4 | 117.6 | 900.4 | 9.5 | 0.03984 |  | 2 | 7.45e-06 | 0.01329 | 0.3167 | K055
4 | No Sample | Oscillation Frequency Table | 595.6 | 276.9 | 25 | 0.9958 | 0.499919 | 3.64 | 728.1 | 718.3 | 119.3 | 731.1 | 9.43 | 0.03745 |  | 2 | 7.623e-06 | 0.01096 | 0.3217 | K055
5 | No Sample | Oscillation Frequency Table | 660.6 | 341.9 | 25 | 1.254 | 0.500064 | 3.72 | 744 | 734.1 | 120.9 | 593.4 | 9.35 | 0.03598 |  | 2 | 7.792e-06 | 0.01136 | 0.2983 | K055
6 | No Sample | Oscillation Frequency Table | 728.6 | 409.9 | 25 | 1.578 | 0.49994 | 3.805 | 761.1 | 751 | 123.8 | 482.2 | 9.36 | 0.0341 |  | 2 | 7.969e-06 | 0.01117 | 0.3255 | K055
7 | No Sample | Oscillation Frequency Table | 794.9 | 476.2 | 25 | 1.987 | 0.499912 | 3.888 | 777.8 | 767.4 | 126.9 | 391.5 | 9.39 | 0.03305 |  | 2 | 8.144e-06 | 0.0117 | 0.2989 | K055
8 | No Sample | Oscillation Frequency Table | 860 | 541.2 | 25 | 2.501 | 0.500227 | 3.977 | 795.1 | 784.3 | 130.7 | 317.9 | 9.46 | 0.03181 |  | 2 | 8.33e-06 | 0.01297 | 0.2878 | K055
9 | No Sample | Oscillation Frequency Table | 926 | 607.2 | 25 | 3.149 | 0.500104 | 4.066 | 813.1 | 801.7 | 135.6 | 258.2 | 9.6 | 0.03035 |  | 2 | 8.517e-06 | 0.01287 | 0.4519 | K055
10 | No Sample | Oscillation Frequency Table | 992.3 | 673.6 | 25 | 3.964 | 0.501199 | 4.168 | 831.5 | 819.5 | 140.6 | 209.7 | 9.73 | 0.02874 |  | 2 | 8.728e-06 | 0.01331 | 1.003 | K055
11 | No Sample | Oscillation Frequency Table | 1057 | 738.6 | 25 | 4.991 | 0.500432 | 4.257 | 850.6 | 837.8 | 147 | 170.4 | 9.95 | 0.028 |  | 2 | 8.915e-06 | 0.01076 | 1.804 | K055
12 | No Sample | Oscillation Frequency Table | 1122 | 803.6 | 25 | 6.283 | 0.499888 | 4.352 | 870.6 | 856.9 | 153.8 | 138.6 | 10.18 | 0.02514 |  | 2 | 9.115e-06 | 0.01086 | 2.598 | K055

## A6 NF
Index | Samp. | Actn. | texp(s) | t(s) | T(°C) | f(rad/s) | gamma*(%) | sigma*(Pa) | G*(Pa) | G'(Pa) | G''(Pa) | eta*(Pa s) | delta (°) | F(N) | N1(Pa) | g(mm) | T(N m) | thetaabs(rad) | HD(%) | Notes | Normal Freeze at -80, not snap Frozen
1 | No Sample | Oscillation Frequency Table | 373 | 72.59 | 25.02 | 0.4991 | 0.495378 | 3.176 | 641.1 | 631.9 | 108 | 1284 | 9.7 | 0.05751 |  | 2 | 6.651e-06 | 0.009495 | 0.3797 | K055
2 | No Sample | Oscillation Frequency Table | 443 | 142.6 | 25 | 0.6283 | 0.49951 | 3.284 | 657.5 | 648.7 | 107 | 1046 | 9.37 | 0.05389 |  | 2 | 6.879e-06 | 0.009577 | 0.3612 | K055
3 | No Sample | Oscillation Frequency Table | 511 | 210.6 | 25.01 | 0.791 | 0.499956 | 3.368 | 673.7 | 665 | 108.4 | 851.7 | 9.26 | 0.04827 |  | 2 | 7.055e-06 | 0.01197 | 0.4005 | K055
4 | No Sample | Oscillation Frequency Table | 577.3 | 276.9 | 25 | 0.9958 | 0.49997 | 3.443 | 688.7 | 679.9 | 109.6 | 691.6 | 9.16 | 0.04643 |  | 2 | 7.211e-06 | 0.009587 | 0.3957 | K055
5 | No Sample | Oscillation Frequency Table | 642.3 | 341.9 | 25 | 1.254 | 0.500149 | 3.53 | 705.8 | 696.9 | 111.9 | 563 | 9.12 | 0.04229 |  | 2 | 7.394e-06 | 0.009979 | 0.3727 | K055
6 | No Sample | Oscillation Frequency Table | 710.3 | 409.9 | 25 | 1.578 | 0.500398 | 3.604 | 720.2 | 711.1 | 114.3 | 456.3 | 9.14 | 0.0448 |  | 2 | 7.548e-06 | 0.009793 | 0.3776 | K055
7 | No Sample | Oscillation Frequency Table | 776.7 | 476.2 | 25 | 1.987 | 0.500294 | 3.689 | 737.3 | 727.8 | 117.8 | 371.1 | 9.2 | 0.0433 |  | 2 | 7.726e-06 | 0.0103 | 0.3804 | K055
8 | No Sample | Oscillation Frequency Table | 841.7 | 541.3 | 25 | 2.501 | 0.500238 | 3.773 | 754.3 | 744.4 | 121.9 | 301.6 | 9.3 | 0.03957 |  | 2 | 7.903e-06 | 0.01159 | 0.3522 | K055
9 | No Sample | Oscillation Frequency Table | 907.7 | 607.3 | 25 | 3.149 | 0.499923 | 3.858 | 771.7 | 761.2 | 126.9 | 245.1 | 9.47 | 0.0387 |  | 2 | 8.08e-06 | 0.01149 | 0.5089 | K055
10 | No Sample | Oscillation Frequency Table | 974 | 673.6 | 25 | 3.964 | 0.501242 | 3.959 | 789.9 | 778.8 | 132.2 | 199.2 | 9.64 | 0.03856 |  | 2 | 8.293e-06 | 0.01199 | 1.063 | K055
11 | No Sample | Oscillation Frequency Table | 1039 | 738.7 | 25 | 4.991 | 0.500838 | 4.051 | 808.9 | 796.9 | 138.4 | 162.1 | 9.85 | 0.03992 |  | 2 | 8.485e-06 | 0.009419 | 1.874 | K055
12 | No Sample | Oscillation Frequency Table | 1104 | 803.7 | 25 | 6.283 | 0.499871 | 4.144 | 829 | 816.1 | 145.9 | 131.9 | 10.13 | 0.03981 |  | 2 | 8.679e-06 | 0.009529 | 2.847 | K055

## B6 NF
Index | Samp. | Actn. | texp(s) | t(s) | T(°C) | f(rad/s) | gamma*(%) | sigma*(Pa) | G*(Pa) | G'(Pa) | G''(Pa) | eta*(Pa s) | delta (°) | F(N) | N1(Pa) | g(mm) | T(N m) | thetaabs(rad) | HD(%) | Notes | Normal Freeze at -80, not snap Frozen
1 | No Sample | Oscillation Frequency Table | 373.1 | 72.59 | 25.01 | 0.4991 | 0.499162 | 4.142 | 829.8 | 814.4 | 159.1 | 1663 | 11.05 | 0.08263 |  | 1.5 | 8.675e-06 | 0.01078 | 0.413 | K055
2 | No Sample | Oscillation Frequency Table | 443.1 | 142.6 | 25.01 | 0.6283 | 0.500047 | 4.24 | 848 | 832.9 | 159.4 | 1350 | 10.83 | 0.07843 |  | 1.5 | 8.881e-06 | 0.01089 | 0.3514 | K055
3 | No Sample | Oscillation Frequency Table | 511.1 | 210.6 | 25 | 0.791 | 0.500006 | 4.348 | 869.6 | 854.5 | 161.3 | 1099 | 10.69 | 0.07506 |  | 1.5 | 9.106e-06 | 0.01241 | 0.2977 | K055
4 | No Sample | Oscillation Frequency Table | 577.4 | 276.9 | 25 | 0.9958 | 0.499849 | 4.454 | 891.1 | 875.6 | 165.2 | 894.8 | 10.68 | 0.07139 |  | 1.5 | 9.328e-06 | 0.01093 | 0.3017 | K055
5 | No Sample | Oscillation Frequency Table | 642.4 | 341.9 | 25 | 1.254 | 0.499585 | 4.565 | 913.8 | 898 | 169.4 | 728.9 | 10.68 | 0.06916 |  | 1.5 | 9.562e-06 | 0.01127 | 0.3025 | K055
6 | No Sample | Oscillation Frequency Table | 710.4 | 409.9 | 25 | 1.578 | 0.500135 | 4.678 | 935.3 | 918.9 | 174.5 | 592.6 | 10.75 | 0.06575 |  | 1.5 | 9.797e-06 | 0.0111 | 0.3274 | K055
7 | No Sample | Oscillation Frequency Table | 776.7 | 476.2 | 25 | 1.987 | 0.500452 | 4.796 | 958.4 | 941.2 | 180.7 | 482.4 | 10.87 | 0.06252 |  | 1.5 | 1.005e-05 | 0.0115 | 0.355 | K055
8 | No Sample | Oscillation Frequency Table | 841.7 | 541.2 | 25 | 2.501 | 0.500308 | 4.913 | 981.9 | 963.9 | 187.3 | 392.5 | 11 | 0.06128 |  | 1.5 | 1.029e-05 | 0.01239 | 0.3976 | K055
9 | No Sample | Oscillation Frequency Table | 907.7 | 607.2 | 25 | 3.149 | 0.500159 | 5.038 | 1007 | 988.2 | 195.4 | 319.9 | 11.19 | 0.05835 |  | 1.5 | 1.055e-05 | 0.0123 | 0.4171 | K055
10 | No Sample | Oscillation Frequency Table | 974.1 | 673.6 | 25 | 3.964 | 0.501222 | 5.181 | 1034 | 1013 | 204.5 | 260.7 | 11.41 | 0.05628 |  | 1.5 | 1.085e-05 | 0.01252 | 0.4662 | K055
11 | No Sample | Oscillation Frequency Table | 1039 | 738.6 | 25 | 4.991 | 0.500535 | 5.311 | 1061 | 1039 | 214.2 | 212.6 | 11.65 | 0.0543 |  | 1.5 | 1.112e-05 | 0.01062 | 0.6722 | K055
12 | No Sample | Oscillation Frequency Table | 1104 | 803.6 | 25 | 6.283 | 0.500141 | 5.453 | 1090 | 1067 | 225.4 | 173.5 | 11.93 | 0.05213 |  | 1.5 | 1.142e-05 | 0.01074 | 1.092 | K055

## C6 NF
Index | Samp. | Actn. | texp(s) | t(s) | T(°C) | f(rad/s) | gamma*(%) | sigma*(Pa) | G*(Pa) | G'(Pa) | G''(Pa) | eta*(Pa s) | delta (°) | F(N) | N1(Pa) | g(mm) | T(N m) | thetaabs(rad) | HD(%) | Notes | Normal Freeze at -80, not snap Frozen
1 | No Sample | Oscillation Frequency Table | 373 | 72.59 | 25.01 | 0.4991 | 0.500055 | 5.727 | 1145 | 1121 | 235.8 | 2295 | 11.88 | 0.134 |  | 1.6 | 1.199e-05 | 0.01143 | 0.2218 | K055
2 | No Sample | Oscillation Frequency Table | 443 | 142.6 | 25 | 0.6283 | 0.501642 | 5.856 | 1167 | 1145 | 226.7 | 1858 | 11.2 | 0.1293 |  | 1.6 | 1.226e-05 | 0.01159 | 0.3193 | K055
3 | No Sample | Oscillation Frequency Table | 511 | 210.6 | 25 | 0.791 | 0.499734 | 5.977 | 1196 | 1176 | 219.9 | 1512 | 10.59 | 0.125 |  | 1.6 | 1.252e-05 | 0.01302 | 0.1606 | K055
4 | No Sample | Oscillation Frequency Table | 577.3 | 276.9 | 25 | 0.9958 | 0.500174 | 6.105 | 1221 | 1200 | 221.9 | 1226 | 10.47 | 0.1218 |  | 1.6 | 1.279e-05 | 0.0116 | 0.1887 | K055
5 | No Sample | Oscillation Frequency Table | 642.4 | 341.9 | 25 | 1.254 | 0.500223 | 6.234 | 1246 | 1226 | 223.9 | 994 | 10.35 | 0.1182 |  | 1.6 | 1.306e-05 | 0.01196 | 0.08133 | K055
6 | No Sample | Oscillation Frequency Table | 710.3 | 409.9 | 25 | 1.578 | 0.500518 | 6.375 | 1274 | 1253 | 228.7 | 807 | 10.34 | 0.1156 |  | 1.6 | 1.335e-05 | 0.01175 | 0.1019 | K055
7 | No Sample | Oscillation Frequency Table | 776.7 | 476.2 | 25 | 1.987 | 0.49991 | 6.51 | 1302 | 1281 | 232.9 | 655.4 | 10.3 | 0.1126 |  | 1.6 | 1.363e-05 | 0.01215 | 0.1056 | K055
8 | No Sample | Oscillation Frequency Table | 841.7 | 541.2 | 25 | 2.501 | 0.500751 | 6.649 | 1328 | 1306 | 237.5 | 530.9 | 10.3 | 0.1105 |  | 1.6 | 1.393e-05 | 0.01307 | 0.2078 | K055
9 | No Sample | Oscillation Frequency Table | 907.7 | 607.2 | 25 | 3.149 | 0.499548 | 6.785 | 1358 | 1336 | 247.2 | 431.3 | 10.49 | 0.1076 |  | 1.6 | 1.421e-05 | 0.01297 | 0.1351 | K055
10 | No Sample | Oscillation Frequency Table | 974 | 673.6 | 25 | 3.964 | 0.501572 | 6.966 | 1389 | 1365 | 256.8 | 350.3 | 10.66 | 0.1056 |  | 1.6 | 1.459e-05 | 0.01322 | 0.1836 | K055
11 | No Sample | Oscillation Frequency Table | 1039 | 738.6 | 25 | 4.991 | 0.500685 | 7.116 | 1421 | 1396 | 268.1 | 284.7 | 10.87 | 0.1036 |  | 1.6 | 1.49e-05 | 0.01119 | 0.2986 | K055
12 | No Sample | Oscillation Frequency Table | 1104 | 803.7 | 25 | 6.283 | 0.500139 | 7.28 | 1456 | 1428 | 280.6 | 231.7 | 11.11 | 0.1018 |  | 1.6 | 1.525e-05 | 0.01125 | 0.3802 | K055

## B7 NF
Index | Samp. | Actn. | texp(s) | t(s) | T(°C) | f(rad/s) | gamma*(%) | sigma*(Pa) | G*(Pa) | G'(Pa) | G''(Pa) | eta*(Pa s) | delta (°) | F(N) | N1(Pa) | g(mm) | T(N m) | thetaabs(rad) | HD(%) | Notes | Normal Freeze at -80, not snap Frozen
1 | No Sample | Oscillation Frequency Table | 375.2 | 72.59 | 25.01 | 0.4991 | 0.498319 | 4.277 | 858.2 | 843.8 | 156.4 | 1719 | 10.5 | 0.03435 |  | 1.6 | 8.957e-06 | 0.01043 | 0.3678 | K055
2 | No Sample | Oscillation Frequency Table | 445.2 | 142.6 | 25.01 | 0.6283 | 0.499194 | 4.393 | 880.1 | 866.1 | 156.6 | 1401 | 10.25 | 0.03195 |  | 1.6 | 9.202e-06 | 0.01055 | 0.1837 | K055
3 | No Sample | Oscillation Frequency Table | 513.2 | 210.5 | 25 | 0.791 | 0.500512 | 4.51 | 901.1 | 887.1 | 158.3 | 1139 | 10.12 | 0.03029 |  | 1.6 | 9.446e-06 | 0.0122 | 0.1353 | K055
4 | No Sample | Oscillation Frequency Table | 579.5 | 276.9 | 25 | 0.9958 | 0.500164 | 4.623 | 924.3 | 910.4 | 159.6 | 928.2 | 9.94 | 0.02805 |  | 1.6 | 9.683e-06 | 0.01058 | 0.1221 | K055
5 | No Sample | Oscillation Frequency Table | 644.5 | 341.9 | 25 | 1.254 | 0.500253 | 4.732 | 945.9 | 931.8 | 162.7 | 754.5 | 9.9 | 0.02676 |  | 1.6 | 9.911e-06 | 0.01095 | 0.1162 | K055
6 | No Sample | Oscillation Frequency Table | 712.5 | 409.9 | 25 | 1.578 | 0.499987 | 4.846 | 969.2 | 954.7 | 167.1 | 614.1 | 9.93 | 0.02498 |  | 1.6 | 1.015e-05 | 0.01074 | 0.1436 | K055
7 | No Sample | Oscillation Frequency Table | 778.8 | 476.2 | 25 | 1.987 | 0.500019 | 4.966 | 993.1 | 978 | 172.5 | 499.8 | 10 | 0.02312 |  | 1.6 | 1.04e-05 | 0.01115 | 0.1243 | K055
8 | No Sample | Oscillation Frequency Table | 843.9 | 541.2 | 25 | 2.501 | 0.5 | 5.087 | 1017 | 1002 | 179 | 406.7 | 10.13 | 0.02184 |  | 1.6 | 1.065e-05 | 0.01212 | 0.1731 | K055
9 | No Sample | Oscillation Frequency Table | 909.9 | 607.3 | 25 | 3.149 | 0.500148 | 5.212 | 1042 | 1025 | 185.9 | 330.9 | 10.28 | 0.02114 |  | 1.6 | 1.092e-05 | 0.01202 | 0.1264 | K055
10 | No Sample | Oscillation Frequency Table | 976.2 | 673.6 | 25 | 3.964 | 0.50082 | 5.35 | 1068 | 1051 | 193.8 | 269.5 | 10.45 | 0.01974 |  | 1.6 | 1.121e-05 | 0.01232 | 0.201 | K055
11 | No Sample | Oscillation Frequency Table | 1041 | 738.7 | 25 | 4.991 | 0.500235 | 5.482 | 1096 | 1077 | 203.3 | 219.6 | 10.69 | 0.01919 |  | 1.6 | 1.148e-05 | 0.01029 | 0.3076 | K055
12 | No Sample | Oscillation Frequency Table | 1106 | 803.7 | 25 | 6.283 | 0.499737 | 5.62 | 1125 | 1104 | 213.7 | 179 | 10.96 | 0.01807 |  | 1.6 | 1.177e-05 | 0.01036 | 0.4439 | K055

## A7 NF
Index | Samp. | Actn. | texp(s) | t(s) | T(°C) | f(rad/s) | gamma*(%) | sigma*(Pa) | G*(Pa) | G'(Pa) | G''(Pa) | eta*(Pa s) | delta (°) | F(N) | N1(Pa) | g(mm) | T(N m) | thetaabs(rad) | HD(%) | Notes | Normal Freeze at -80, not snap Frozen
1 | No Sample | Oscillation Frequency Table | 373 | 72.59 | 25.01 | 0.4991 | 0.497822 | 4.107 | 824.9 | 808 | 166.2 | 1653 | 11.62 | 0.07782 |  | 1.5 | 8.601e-06 | 0.01029 | 0.5517 | K055
2 | No Sample | Oscillation Frequency Table | 443 | 142.6 | 25 | 0.6283 | 0.500448 | 4.224 | 844 | 828.6 | 160.7 | 1343 | 10.98 | 0.07403 |  | 1.5 | 8.847e-06 | 0.0104 | 0.6502 | K055
3 | No Sample | Oscillation Frequency Table | 511 | 210.6 | 25 | 0.791 | 0.499504 | 4.329 | 866.7 | 852.8 | 155 | 1096 | 10.3 | 0.07181 |  | 1.5 | 9.067e-06 | 0.01194 | 0.4456 | K055
4 | No Sample | Oscillation Frequency Table | 577.3 | 276.9 | 25 | 0.9958 | 0.499618 | 4.422 | 885.1 | 870.9 | 157.9 | 888.8 | 10.28 | 0.06911 |  | 1.5 | 9.262e-06 | 0.01042 | 0.3879 | K055
5 | No Sample | Oscillation Frequency Table | 642.3 | 341.9 | 25 | 1.254 | 0.499658 | 4.527 | 905.9 | 891.9 | 159 | 722.6 | 10.11 | 0.06637 |  | 1.5 | 9.48e-06 | 0.01077 | 0.3936 | K055
6 | No Sample | Oscillation Frequency Table | 710.3 | 409.9 | 25 | 1.578 | 0.500366 | 4.635 | 926.3 | 911.9 | 163 | 586.9 | 10.14 | 0.06356 |  | 1.5 | 9.708e-06 | 0.01057 | 0.4042 | K055
7 | No Sample | Oscillation Frequency Table | 776.6 | 476.2 | 25 | 1.987 | 0.50042 | 4.743 | 947.9 | 933.1 | 167 | 477.1 | 10.15 | 0.06147 |  | 1.5 | 9.935e-06 | 0.01097 | 0.4377 | K055
8 | No Sample | Oscillation Frequency Table | 841.7 | 541.3 | 25 | 2.501 | 0.500214 | 4.854 | 970.4 | 954.9 | 172.4 | 387.9 | 10.23 | 0.05967 |  | 1.5 | 1.017e-05 | 0.01187 | 0.4545 | K055
9 | No Sample | Oscillation Frequency Table | 907.7 | 607.2 | 25 | 3.149 | 0.500231 | 4.969 | 993.3 | 977.1 | 178.7 | 315.4 | 10.36 | 0.05789 |  | 1.5 | 1.041e-05 | 0.01179 | 0.465 | K055
10 | No Sample | Oscillation Frequency Table | 974 | 673.6 | 25 | 3.964 | 0.501257 | 5.101 | 1018 | 1000 | 186.3 | 256.7 | 10.55 | 0.05589 |  | 1.5 | 1.068e-05 | 0.01205 | 0.5194 | K055
11 | No Sample | Oscillation Frequency Table | 1039 | 738.6 | 25 | 4.991 | 0.500283 | 5.217 | 1043 | 1024 | 195 | 208.9 | 10.78 | 0.05443 |  | 1.5 | 1.093e-05 | 0.01014 | 0.6831 | K055
12 | No Sample | Oscillation Frequency Table | 1104 | 803.7 | 25 | 6.283 | 0.500037 | 5.347 | 1069 | 1050 | 204.5 | 170.2 | 11.02 | 0.05251 |  | 1.5 | 1.12e-05 | 0.01023 | 1.011 | K055

## D5 Iso
Index | Samp. | Actn. | texp(s) | t(s) | T(°C) | f(rad/s) | gamma*(%) | sigma*(Pa) | G*(Pa) | G'(Pa) | G''(Pa) | eta*(Pa s) | delta (°) | F(N) | N1(Pa) | g(mm) | T(N m) | thetaabs(rad) | HD(%) | Notes
1 | No Sample | Oscillation Frequency Table | 375.4 | 72.59 | 25.01 | 0.4991 | 0.503668 | 38.4 | 7623 | 7517 | 1266 | 15270 | 9.56 | 0.2605 |  | 1.9 | 8.041e-05 | 0.01207 | 1.488 | K055
2 | No Sample | Oscillation Frequency Table | 445.4 | 142.6 | 25 | 0.6283 | 0.502193 | 38.67 | 7700 | 7590 | 1298 | 12260 | 9.7 | 0.2356 |  | 1.9 | 8.099e-05 | 0.01217 | 0.03228 | K055
3 | No Sample | Oscillation Frequency Table | 513.3 | 210.6 | 25 | 0.791 | 0.500231 | 38.68 | 7733 | 7616 | 1336 | 9775 | 9.95 | 0.219 |  | 1.9 | 8.101e-05 | 0.01264 | 0.05119 | K055
4 | No Sample | Oscillation Frequency Table | 579.7 | 276.9 | 25 | 0.9958 | 0.499855 | 39.08 | 7819 | 7700 | 1357 | 7851 | 10 | 0.203 |  | 1.9 | 8.185e-05 | 0.01196 | 0.03677 | K055
5 | No Sample | Oscillation Frequency Table | 644.7 | 341.9 | 25 | 1.254 | 0.501212 | 39.55 | 7891 | 7772 | 1369 | 6294 | 9.99 | 0.1895 |  | 1.9 | 8.284e-05 | 0.01235 | 0.03003 | K055
6 | No Sample | Oscillation Frequency Table | 712.7 | 409.9 | 25 | 1.578 | 0.49976 | 40.14 | 8032 | 7909 | 1402 | 5089 | 10.05 | 0.1776 |  | 1.9 | 8.407e-05 | 0.01198 | 0.03605 | K055
7 | No Sample | Oscillation Frequency Table | 779 | 476.2 | 25 | 1.987 | 0.499676 | 40.7 | 8145 | 8018 | 1433 | 4099 | 10.13 | 0.1683 |  | 1.9 | 8.524e-05 | 0.01241 | 0.04516 | K055
8 | No Sample | Oscillation Frequency Table | 844 | 541.2 | 25 | 2.501 | 0.501615 | 41.23 | 8220 | 8065 | 1588 | 3286 | 11.14 | 0.1595 |  | 1.9 | 8.636e-05 | 0.01333 | 0.1822 | K055
9 | No Sample | Oscillation Frequency Table | 910 | 607.2 | 25 | 3.149 | 0.500158 | 41.74 | 8346 | 8210 | 1501 | 2650 | 10.36 | 0.1514 |  | 1.9 | 8.742e-05 | 0.01322 | 0.04612 | K055
10 | No Sample | Oscillation Frequency Table | 976.4 | 673.6 | 25 | 3.964 | 0.501452 | 42.54 | 8484 | 8343 | 1538 | 2140 | 10.44 | 0.1441 |  | 1.9 | 8.91e-05 | 0.01339 | 0.07154 | K055
11 | No Sample | Oscillation Frequency Table | 1041 | 738.6 | 25 | 4.991 | 0.499911 | 43.15 | 8632 | 8486 | 1582 | 1729 | 10.56 | 0.1385 |  | 1.9 | 9.038e-05 | 0.01102 | 0.07469 | K055
12 | No Sample | Oscillation Frequency Table | 1106 | 803.6 | 25 | 6.283 | 0.500154 | 43.97 | 8791 | 8638 | 1629 | 1399 | 10.68 | 0.1329 |  | 1.9 | 9.208e-05 | 0.01115 | 0.07498 | K055

## B4 ISO
Index | Samp. | Actn. | texp(s) | t(s) | T(°C) | f(rad/s) | gamma*(%) | sigma*(Pa) | G*(Pa) | G'(Pa) | G''(Pa) | eta*(Pa s) | delta (°) | F(N) | N1(Pa) | g(mm) | T(N m) | thetaabs(rad) | HD(%) | Notes
1 | No Sample | Oscillation Frequency Table | 373.1 | 72.59 | 25.01 | 0.4991 | 0.50477 | 54.1 | 10720 | 10600 | 1576 | 21470 | 8.46 | 0.1985 |  | 1.9 | 0.0001133 | 0.02211 | 0.7171 | K055
2 | No Sample | Oscillation Frequency Table | 443.2 | 142.6 | 25.01 | 0.6283 | 0.500827 | 53.55 | 10690 | 10570 | 1638 | 17020 | 8.81 | 0.1837 |  | 1.9 | 0.0001122 | 0.0222 | 0.02039 | K055
3 | No Sample | Oscillation Frequency Table | 511.1 | 210.6 | 25 | 0.791 | 0.500467 | 53.93 | 10780 | 10650 | 1658 | 13620 | 8.85 | 0.1706 |  | 1.9 | 0.0001129 | 0.02258 | 0.02367 | K055
4 | No Sample | Oscillation Frequency Table | 577.4 | 276.9 | 25 | 0.9958 | 0.500889 | 54.55 | 10890 | 10760 | 1682 | 10940 | 8.88 | 0.1606 |  | 1.9 | 0.0001143 | 0.02192 | 0.04449 | K055
5 | No Sample | Oscillation Frequency Table | 642.5 | 341.9 | 25 | 1.254 | 0.500179 | 55.03 | 11000 | 10870 | 1721 | 8775 | 9 | 0.153 |  | 1.9 | 0.0001153 | 0.02232 | 0.03162 | K055
6 | No Sample | Oscillation Frequency Table | 710.4 | 409.9 | 25 | 1.578 | 0.500402 | 55.57 | 11110 | 10960 | 1762 | 7036 | 9.13 | 0.1452 |  | 1.9 | 0.0001164 | 0.02192 | 0.02463 | K055
7 | No Sample | Oscillation Frequency Table | 776.8 | 476.2 | 25 | 1.987 | 0.50044 | 56.25 | 11240 | 11090 | 1802 | 5657 | 9.23 | 0.1377 |  | 1.9 | 0.0001178 | 0.02236 | 0.03424 | K055
8 | No Sample | Oscillation Frequency Table | 841.8 | 541.3 | 25 | 2.501 | 0.500257 | 56.95 | 11380 | 11230 | 1841 | 4551 | 9.31 | 0.13 |  | 1.9 | 0.0001193 | 0.02331 | 0.03039 | K055
9 | No Sample | Oscillation Frequency Table | 907.8 | 607.3 | 25 | 3.149 | 0.500094 | 57.72 | 11540 | 11390 | 1889 | 3665 | 9.42 | 0.1253 |  | 1.9 | 0.0001209 | 0.02317 | 0.03423 | K055
10 | No Sample | Oscillation Frequency Table | 974.1 | 673.6 | 25 | 3.964 | 0.500542 | 58.58 | 11700 | 11540 | 1946 | 2952 | 9.57 | 0.1207 |  | 1.9 | 0.0001227 | 0.02336 | 0.0523 | K055
11 | No Sample | Oscillation Frequency Table | 1039 | 738.7 | 25 | 4.991 | 0.501021 | 59.46 | 11870 | 11700 | 2007 | 2378 | 9.74 | 0.1141 |  | 1.9 | 0.0001245 | 0.02098 | 0.05572 | K055
12 | No Sample | Oscillation Frequency Table | 1104 | 803.7 | 25 | 6.283 | 0.499994 | 60.24 | 12050 | 11870 | 2074 | 1918 | 9.91 | 0.1106 |  | 1.9 | 0.0001262 | 0.02106 | 0.06434 | K055

## c5 iso
Index | Samp. | Actn. | texp(s) | t(s) | T(°C) | f(rad/s) | gamma*(%) | sigma*(Pa) | G*(Pa) | G'(Pa) | G''(Pa) | eta*(Pa s) | delta (°) | F(N) | N1(Pa) | g(mm) | T(N m) | thetaabs(rad) | HD(%) | Notes
1 | No Sample | Oscillation Frequency Table | 378.3 | 72.59 | 25.01 | 0.4991 | 0.506201 | 21.36 | 4219 | 4161 | 696.3 | 8453 | 9.5 | 0.08459 |  | 1.8 | 4.473e-05 | 0.02113 | 2.887 | K055
2 | No Sample | Oscillation Frequency Table | 448.3 | 142.6 | 25.01 | 0.6283 | 0.501131 | 21.76 | 4342 | 4290 | 670.9 | 6910 | 8.89 | 0.07785 |  | 1.8 | 4.557e-05 | 0.02128 | 0.2293 | K055
3 | No Sample | Oscillation Frequency Table | 516.3 | 210.6 | 25 | 0.791 | 0.50004 | 22.12 | 4424 | 4373 | 671.4 | 5593 | 8.73 | 0.07559 |  | 1.8 | 4.633e-05 | 0.022 | 0.06933 | K055
4 | No Sample | Oscillation Frequency Table | 582.6 | 276.9 | 25 | 0.9958 | 0.500109 | 22.4 | 4479 | 4427 | 681.3 | 4498 | 8.75 | 0.06792 |  | 1.8 | 4.691e-05 | 0.02112 | 0.09807 | K055
5 | No Sample | Oscillation Frequency Table | 647.6 | 341.9 | 25 | 1.254 | 0.500468 | 22.72 | 4540 | 4487 | 693 | 3622 | 8.78 | 0.06069 |  | 1.8 | 4.759e-05 | 0.02151 | 0.1044 | K055
6 | No Sample | Oscillation Frequency Table | 715.6 | 409.9 | 25 | 1.578 | 0.500752 | 23.07 | 4606 | 4552 | 703.2 | 2919 | 8.78 | 0.05716 |  | 1.8 | 4.831e-05 | 0.02115 | 0.1175 | K055
7 | No Sample | Oscillation Frequency Table | 781.9 | 476.2 | 25 | 1.987 | 0.500286 | 23.4 | 4678 | 4623 | 716.5 | 2354 | 8.81 | 0.05343 |  | 1.8 | 4.902e-05 | 0.02159 | 0.1146 | K055
8 | No Sample | Oscillation Frequency Table | 847 | 541.2 | 25 | 2.501 | 0.500548 | 23.8 | 4756 | 4699 | 731.2 | 1901 | 8.84 | 0.04948 |  | 1.8 | 4.986e-05 | 0.02253 | 0.1091 | K055
9 | No Sample | Oscillation Frequency Table | 913 | 607.2 | 25 | 3.149 | 0.499894 | 24.17 | 4835 | 4776 | 753.2 | 1535 | 8.96 | 0.04847 |  | 1.8 | 5.062e-05 | 0.0224 | 0.1439 | K055
10 | No Sample | Oscillation Frequency Table | 979.3 | 673.6 | 25 | 3.964 | 0.501184 | 24.65 | 4919 | 4858 | 774.4 | 1241 | 9.06 | 0.04454 |  | 1.8 | 5.163e-05 | 0.02258 | 0.1712 | K055
11 | No Sample | Oscillation Frequency Table | 1044 | 738.6 | 25 | 4.991 | 0.500423 | 25.05 | 5005 | 4941 | 797.4 | 1003 | 9.17 | 0.04203 |  | 1.8 | 5.246e-05 | 0.02032 | 0.2003 | K055
12 | No Sample | Oscillation Frequency Table | 1109 | 803.6 | 25 | 6.283 | 0.499863 | 25.47 | 5096 | 5029 | 824.3 | 811.1 | 9.31 | 0.03903 |  | 1.8 | 5.335e-05 | 0.02045 | 0.2176 | K055

## b5 iso
Index | Samp. | Actn. | texp(s) | t(s) | T(°C) | f(rad/s) | gamma*(%) | sigma*(Pa) | G*(Pa) | G'(Pa) | G''(Pa) | eta*(Pa s) | delta (°) | F(N) | N1(Pa) | g(mm) | T(N m) | thetaabs(rad) | HD(%) | Notes
1 | No Sample | Oscillation Frequency Table | 402.7 | 72.59 | 25.01 | 0.4991 | 0.51178 | 24.43 | 4774 | 4698 | 848.1 | 9566 | 10.23 | 0.1983 |  | 2 | 5.117e-05 | 0.01832 | 2.655 | K055
2 | No Sample | Oscillation Frequency Table | 472.7 | 142.6 | 25 | 0.6283 | 0.500571 | 24.4 | 4874 | 4801 | 839.6 | 7757 | 9.92 | 0.1889 |  | 2 | 5.11e-05 | 0.0185 | 0.1651 | K055
3 | No Sample | Oscillation Frequency Table | 540.7 | 210.5 | 25 | 0.791 | 0.500636 | 24.67 | 4928 | 4854 | 851.7 | 6230 | 9.95 | 0.1802 |  | 2 | 5.167e-05 | 0.01923 | 0.1112 | K055
4 | No Sample | Oscillation Frequency Table | 607 | 276.9 | 25 | 0.9958 | 0.500946 | 24.92 | 4974 | 4898 | 869 | 4995 | 10.06 | 0.173 |  | 2 | 5.219e-05 | 0.01832 | 0.09112 | K055
5 | No Sample | Oscillation Frequency Table | 672 | 341.9 | 25 | 1.254 | 0.500295 | 25.16 | 5029 | 4948 | 899.1 | 4012 | 10.3 | 0.1674 |  | 2 | 5.27e-05 | 0.01878 | 0.06812 | K055
6 | No Sample | Oscillation Frequency Table | 740 | 409.9 | 25 | 1.578 | 0.500461 | 25.43 | 5082 | 4997 | 923.7 | 3220 | 10.47 | 0.1592 |  | 2 | 5.326e-05 | 0.01838 | 0.07802 | K055
7 | No Sample | Oscillation Frequency Table | 806.3 | 476.2 | 25 | 1.987 | 0.500421 | 25.73 | 5143 | 5054 | 949.2 | 2588 | 10.64 | 0.1536 |  | 2 | 5.39e-05 | 0.01886 | 0.09253 | K055
8 | No Sample | Oscillation Frequency Table | 871.4 | 541.2 | 25 | 2.501 | 0.500196 | 26.04 | 5206 | 5114 | 973.3 | 2081 | 10.78 | 0.1508 |  | 2 | 5.454e-05 | 0.01986 | 0.09836 | K055
9 | No Sample | Oscillation Frequency Table | 937.4 | 607.2 | 25 | 3.149 | 0.500249 | 26.36 | 5269 | 5171 | 1013 | 1673 | 11.09 | 0.1394 |  | 2 | 5.521e-05 | 0.01973 | 0.1141 | K055
10 | No Sample | Oscillation Frequency Table | 1004 | 673.6 | 25 | 3.964 | 0.50127 | 26.7 | 5326 | 5221 | 1054 | 1343 | 11.41 | 0.1339 |  | 2 | 5.591e-05 | 0.01992 | 0.1764 | K055
11 | No Sample | Oscillation Frequency Table | 1069 | 738.6 | 25 | 4.991 | 0.500748 | 27.07 | 5406 | 5295 | 1092 | 1083 | 11.65 | 0.1276 |  | 2 | 5.67e-05 | 0.01741 | 0.2023 | K055
12 | No Sample | Oscillation Frequency Table | 1134 | 803.6 | 25 | 6.283 | 0.500021 | 27.46 | 5491 | 5374 | 1129 | 873.9 | 11.87 | 0.124 |  | 2 | 5.75e-05 | 0.01751 | 0.2061 | K055

## d6 iso
Index | Samp. | Actn. | texp(s) | t(s) | T(°C) | f(rad/s) | gamma*(%) | sigma*(Pa) | G*(Pa) | G'(Pa) | G''(Pa) | eta*(Pa s) | delta (°) | F(N) | N1(Pa) | g(mm) | T(N m) | thetaabs(rad) | HD(%) | Notes
1 | No Sample | Oscillation Frequency Table | 403.2 | 72.59 | 25.01 | 0.4991 | 0.501135 | 32.12 | 6410 | 6322 | 1057 | 12840 | 9.49 | 0.301 |  | 1.6 | 6.727e-05 | 0.01617 | 1.919 | K055
2 | No Sample | Oscillation Frequency Table | 473.2 | 142.6 | 25 | 0.6283 | 0.501924 | 32.87 | 6549 | 6462 | 1059 | 10420 | 9.3 | 0.2803 |  | 1.6 | 6.884e-05 | 0.01625 | 0.09917 | K055
3 | No Sample | Oscillation Frequency Table | 541.1 | 210.6 | 25 | 0.791 | 0.499588 | 33.28 | 6661 | 6576 | 1061 | 8421 | 9.17 | 0.2657 |  | 1.6 | 6.97e-05 | 0.01665 | 0.08646 | K055
4 | No Sample | Oscillation Frequency Table | 607.4 | 276.9 | 25 | 0.9958 | 0.500438 | 33.88 | 6769 | 6684 | 1071 | 6798 | 9.11 | 0.2527 |  | 1.6 | 7.095e-05 | 0.01606 | 0.06432 | K055
5 | No Sample | Oscillation Frequency Table | 672.5 | 341.9 | 25 | 1.254 | 0.499866 | 34.41 | 6883 | 6797 | 1089 | 5491 | 9.1 | 0.2398 |  | 1.6 | 7.206e-05 | 0.01639 | 0.07184 | K055
6 | No Sample | Oscillation Frequency Table | 740.4 | 409.9 | 25 | 1.578 | 0.500408 | 34.99 | 6992 | 6904 | 1107 | 4430 | 9.11 | 0.2294 |  | 1.6 | 7.328e-05 | 0.01606 | 0.08524 | K055
7 | No Sample | Oscillation Frequency Table | 806.8 | 476.2 | 25 | 1.987 | 0.499848 | 35.58 | 7118 | 7028 | 1130 | 3582 | 9.14 | 0.2215 |  | 1.6 | 7.452e-05 | 0.01643 | 0.07666 | K055
8 | No Sample | Oscillation Frequency Table | 871.8 | 541.2 | 25 | 2.501 | 0.500256 | 36.23 | 7242 | 7149 | 1158 | 2895 | 9.2 | 0.213 |  | 1.6 | 7.588e-05 | 0.01724 | 0.08011 | K055
9 | No Sample | Oscillation Frequency Table | 937.8 | 607.2 | 25 | 3.149 | 0.500011 | 36.85 | 7369 | 7274 | 1185 | 2340 | 9.25 | 0.2051 |  | 1.6 | 7.717e-05 | 0.01714 | 0.1011 | K055
10 | No Sample | Oscillation Frequency Table | 1004 | 673.6 | 25 | 3.964 | 0.501355 | 37.62 | 7503 | 7403 | 1220 | 1892 | 9.36 | 0.1993 |  | 1.6 | 7.878e-05 | 0.01726 | 0.1297 | K055
11 | No Sample | Oscillation Frequency Table | 1069 | 738.6 | 25 | 4.991 | 0.501102 | 38.24 | 7632 | 7527 | 1263 | 1529 | 9.53 | 0.1919 |  | 1.6 | 8.01e-05 | 0.01528 | 0.1442 | K055
12 | No Sample | Oscillation Frequency Table | 1134 | 803.6 | 25 | 6.283 | 0.49991 | 38.85 | 7772 | 7662 | 1305 | 1237 | 9.67 | 0.1869 |  | 1.6 | 8.138e-05 | 0.01536 | 0.1743 | K055

## a1 iso
Index | Samp. | Actn. | texp(s) | t(s) | T(°C) | f(rad/s) | gamma*(%) | sigma*(Pa) | G*(Pa) | G'(Pa) | G''(Pa) | eta*(Pa s) | delta (°) | F(N) | N1(Pa) | g(mm) | T(N m) | thetaabs(rad) | HD(%) | Notes
1 | No Sample | Oscillation Frequency Table | 398.9 | 72.59 | 25.01 | 0.4991 | 0.506553 | 26.42 | 5216 | 5130 | 944.3 | 10450 | 10.43 | 0.1359 |  | 2 | 5.534e-05 | 0.01822 | 2.822 | K055
2 | No Sample | Oscillation Frequency Table | 468.9 | 142.6 | 25 | 0.6283 | 0.500555 | 27.38 | 5470 | 5390 | 932.6 | 8706 | 9.82 | 0.131 |  | 2 | 5.735e-05 | 0.01836 | 0.5602 | K055
3 | No Sample | Oscillation Frequency Table | 536.9 | 210.5 | 25 | 0.791 | 0.499997 | 27.81 | 5563 | 5489 | 903.9 | 7032 | 9.35 | 0.1258 |  | 2 | 5.825e-05 | 0.01906 | 0.06282 | K055
4 | No Sample | Oscillation Frequency Table | 603.2 | 276.9 | 25 | 0.9958 | 0.500045 | 28.4 | 5679 | 5605 | 914.1 | 5703 | 9.26 | 0.1213 |  | 2 | 5.948e-05 | 0.01817 | 0.06788 | K055
5 | No Sample | Oscillation Frequency Table | 668.2 | 341.9 | 25 | 1.254 | 0.500301 | 28.96 | 5789 | 5714 | 932.3 | 4618 | 9.27 | 0.1167 |  | 2 | 6.066e-05 | 0.0186 | 0.07208 | K055
6 | No Sample | Oscillation Frequency Table | 736.2 | 409.9 | 25 | 1.578 | 0.500329 | 29.57 | 5909 | 5831 | 958.9 | 3744 | 9.34 | 0.1151 |  | 2 | 6.192e-05 | 0.0182 | 0.0822 | K055
7 | No Sample | Oscillation Frequency Table | 802.5 | 476.2 | 25 | 1.987 | 0.500158 | 30.14 | 6026 | 5947 | 973.1 | 3033 | 9.29 | 0.1107 |  | 2 | 6.312e-05 | 0.01868 | 0.1154 | K055
8 | No Sample | Oscillation Frequency Table | 867.6 | 541.2 | 25 | 2.501 | 0.500121 | 30.73 | 6145 | 6063 | 998.6 | 2457 | 9.35 | 0.1072 |  | 2 | 6.437e-05 | 0.01972 | 0.155 | K055
9 | No Sample | Oscillation Frequency Table | 933.6 | 607.2 | 25 | 3.149 | 0.499999 | 31.38 | 6277 | 6193 | 1026 | 1993 | 9.41 | 0.1046 |  | 2 | 6.573e-05 | 0.01957 | 0.1321 | K055
10 | No Sample | Oscillation Frequency Table | 999.9 | 673.6 | 25 | 3.964 | 0.501105 | 32.11 | 6408 | 6320 | 1057 | 1616 | 9.5 | 0.1027 |  | 2 | 6.726e-05 | 0.01977 | 0.167 | K055
11 | No Sample | Oscillation Frequency Table | 1065 | 738.6 | 25 | 4.991 | 0.500284 | 32.68 | 6532 | 6439 | 1099 | 1309 | 9.68 | 0.1036 |  | 2 | 6.844e-05 | 0.01723 | 0.169 | K055
12 | No Sample | Oscillation Frequency Table | 1130 | 803.7 | 25 | 6.283 | 0.500091 | 33.38 | 6675 | 6579 | 1131 | 1062 | 9.76 | 0.1002 |  | 2 | 6.992e-05 | 0.01734 | 0.1721 | K055

## b1 iso
Index | Samp. | Actn. | texp(s) | t(s) | T(°C) | f(rad/s) | gamma*(%) | sigma*(Pa) | G*(Pa) | G'(Pa) | G''(Pa) | eta*(Pa s) | delta (°) | F(N) | N1(Pa) | g(mm) | T(N m) | thetaabs(rad) | HD(%) | Notes
1 | No Sample | Oscillation Frequency Table | 373.1 | 72.59 | 25.01 | 0.4991 | 0.504464 | 12.71 | 2519 | 2489 | 387.5 | 5047 | 8.85 | 0.1157 |  | 1.9 | 2.661e-05 | 0.0143 | 1.045 | K055
2 | No Sample | Oscillation Frequency Table | 443.1 | 142.6 | 25 | 0.6283 | 0.499871 | 12.67 | 2534 | 2503 | 394 | 4033 | 8.95 | 0.1065 |  | 1.9 | 2.653e-05 | 0.0145 | 0.1259 | K055
3 | No Sample | Oscillation Frequency Table | 511 | 210.6 | 25 | 0.791 | 0.500337 | 12.88 | 2574 | 2544 | 393.3 | 3254 | 8.79 | 0.1 |  | 1.9 | 2.697e-05 | 0.0157 | 0.08371 | K055
4 | No Sample | Oscillation Frequency Table | 577.4 | 276.9 | 25 | 0.9958 | 0.500438 | 13.12 | 2621 | 2590 | 399.3 | 2632 | 8.76 | 0.09422 |  | 1.9 | 2.747e-05 | 0.01443 | 0.1085 | K055
5 | No Sample | Oscillation Frequency Table | 642.4 | 341.9 | 25 | 1.254 | 0.500227 | 13.31 | 2660 | 2629 | 407.9 | 2122 | 8.82 | 0.08891 |  | 1.9 | 2.787e-05 | 0.01484 | 0.1178 | K055
6 | No Sample | Oscillation Frequency Table | 710.4 | 409.9 | 25 | 1.578 | 0.500072 | 13.53 | 2705 | 2673 | 414.9 | 1714 | 8.82 | 0.0831 |  | 1.9 | 2.833e-05 | 0.01453 | 0.1346 | K055
7 | No Sample | Oscillation Frequency Table | 776.7 | 476.2 | 25 | 1.987 | 0.500324 | 13.76 | 2750 | 2717 | 424.7 | 1384 | 8.88 | 0.0804 |  | 1.9 | 2.882e-05 | 0.01499 | 0.1744 | K055
8 | No Sample | Oscillation Frequency Table | 841.7 | 541.3 | 25 | 2.501 | 0.500265 | 14.02 | 2802 | 2768 | 433 | 1120 | 8.89 | 0.07621 |  | 1.9 | 2.936e-05 | 0.01602 | 0.1808 | K055
9 | No Sample | Oscillation Frequency Table | 907.7 | 607.2 | 25 | 3.149 | 0.500037 | 14.27 | 2855 | 2820 | 444.2 | 906.5 | 8.95 | 0.07243 |  | 1.9 | 2.99e-05 | 0.01587 | 0.2101 | K055
10 | No Sample | Oscillation Frequency Table | 974.1 | 673.6 | 25 | 3.964 | 0.501198 | 14.57 | 2908 | 2872 | 456 | 733.4 | 9.02 | 0.06961 |  | 1.9 | 3.052e-05 | 0.01617 | 0.2519 | K055
11 | No Sample | Oscillation Frequency Table | 1039 | 738.7 | 25 | 4.991 | 0.500256 | 14.82 | 2963 | 2925 | 471.4 | 593.6 | 9.16 | 0.06723 |  | 1.9 | 3.104e-05 | 0.01377 | 0.2662 | K055
12 | No Sample | Oscillation Frequency Table | 1104 | 803.7 | 25 | 6.283 | 0.500171 | 15.11 | 3021 | 2981 | 485.1 | 480.7 | 9.24 | 0.06393 |  | 1.9 | 3.164e-05 | 0.0138 | 0.394 | K055

## c2 iso
Index | Samp. | Actn. | texp(s) | t(s) | T(°C) | f(rad/s) | gamma*(%) | sigma*(Pa) | G*(Pa) | G'(Pa) | G''(Pa) | eta*(Pa s) | delta (°) | F(N) | N1(Pa) | g(mm) | T(N m) | thetaabs(rad) | HD(%) | Notes
1 | No Sample | Oscillation Frequency Table | 373.1 | 72.59 | 25.01 | 0.4991 | 0.501764 | 19.92 | 3971 | 3919 | 640.2 | 7956 | 9.28 | 0.2306 |  | 1.9 | 4.173e-05 | 0.01102 | 2.189 | K055
2 | No Sample | Oscillation Frequency Table | 443.1 | 142.6 | 25 | 0.6283 | 0.500494 | 20.44 | 4084 | 4038 | 610.5 | 6500 | 8.6 | 0.214 |  | 1.9 | 4.281e-05 | 0.01118 | 0.09011 | K055
3 | No Sample | Oscillation Frequency Table | 511.1 | 210.6 | 25 | 0.791 | 0.500595 | 20.74 | 4144 | 4098 | 612.6 | 5238 | 8.5 | 0.2014 |  | 1.9 | 4.344e-05 | 0.01203 | 0.06995 | K055
4 | No Sample | Oscillation Frequency Table | 577.4 | 276.9 | 25 | 0.9958 | 0.500809 | 21.02 | 4197 | 4151 | 619 | 4215 | 8.48 | 0.1902 |  | 1.9 | 4.402e-05 | 0.01103 | 0.06431 | K055
5 | No Sample | Oscillation Frequency Table | 642.4 | 341.9 | 25 | 1.254 | 0.500583 | 21.29 | 4253 | 4205 | 635.8 | 3392 | 8.6 | 0.181 |  | 1.9 | 4.459e-05 | 0.01142 | 0.0594 | K055
6 | No Sample | Oscillation Frequency Table | 710.4 | 409.9 | 25 | 1.578 | 0.500219 | 21.58 | 4314 | 4266 | 641.9 | 2733 | 8.56 | 0.1723 |  | 1.9 | 4.52e-05 | 0.01107 | 0.08997 | K055
7 | No Sample | Oscillation Frequency Table | 776.8 | 476.2 | 25 | 1.987 | 0.500027 | 21.88 | 4377 | 4327 | 655.4 | 2203 | 8.61 | 0.1657 |  | 1.9 | 4.583e-05 | 0.01151 | 0.1077 | K055
8 | No Sample | Oscillation Frequency Table | 841.8 | 541.3 | 25 | 2.501 | 0.500371 | 22.21 | 4439 | 4388 | 669.2 | 1775 | 8.67 | 0.1594 |  | 1.9 | 4.652e-05 | 0.01252 | 0.1129 | K055
9 | No Sample | Oscillation Frequency Table | 907.8 | 607.3 | 25 | 3.149 | 0.500224 | 22.55 | 4508 | 4455 | 688.3 | 1431 | 8.78 | 0.1522 |  | 1.9 | 4.723e-05 | 0.01237 | 0.1345 | K055
10 | No Sample | Oscillation Frequency Table | 974.1 | 673.6 | 25 | 3.964 | 0.501048 | 22.95 | 4580 | 4525 | 707.8 | 1155 | 8.89 | 0.1482 |  | 1.9 | 4.806e-05 | 0.01264 | 0.1779 | K055
11 | No Sample | Oscillation Frequency Table | 1039 | 738.7 | 25 | 4.991 | 0.500652 | 23.3 | 4654 | 4596 | 731.4 | 932.4 | 9.04 | 0.1434 |  | 1.9 | 4.88e-05 | 0.01024 | 0.169 | K055
12 | No Sample | Oscillation Frequency Table | 1104 | 803.7 | 25 | 6.283 | 0.499999 | 23.67 | 4735 | 4674 | 756.3 | 753.6 | 9.19 | 0.1397 |  | 1.9 | 4.958e-05 | 0.0103 | 0.1666 | K055

## b2 iso
Index | Samp. | Actn. | texp(s) | t(s) | T(°C) | f(rad/s) | gamma*(%) | sigma*(Pa) | G*(Pa) | G'(Pa) | G''(Pa) | eta*(Pa s) | delta (°) | F(N) | N1(Pa) | g(mm) | T(N m) | thetaabs(rad) | HD(%) | Notes
1 | No Sample | Oscillation Frequency Table | 141.3 | 72.59 | 25.05 | 0.4991 | 0.503231 | 39.94 | 7937 | 7810 | 1411 | 15900 | 10.24 | 0.3116 |  | 2 | 8.365e-05 | 0.01184 | 2.025 | K055
2 | No Sample | Oscillation Frequency Table | 211.3 | 142.6 | 25.04 | 0.6283 | 0.501008 | 40.68 | 8120 | 8004 | 1365 | 12920 | 9.68 | 0.272 |  | 2 | 8.52e-05 | 0.01192 | 0.1976 | K055
3 | No Sample | Oscillation Frequency Table | 279.3 | 210.6 | 25.02 | 0.791 | 0.499711 | 41.32 | 8268 | 8158 | 1345 | 10450 | 9.36 | 0.2464 |  | 2 | 8.653e-05 | 0.01241 | 0.06331 | K055
4 | No Sample | Oscillation Frequency Table | 345.6 | 276.9 | 25.01 | 0.9958 | 0.500123 | 41.89 | 8376 | 8266 | 1357 | 8411 | 9.32 | 0.2261 |  | 2 | 8.774e-05 | 0.01167 | 0.05242 | K055
5 | No Sample | Oscillation Frequency Table | 410.6 | 341.9 | 25.01 | 1.254 | 0.500991 | 42.54 | 8492 | 8382 | 1362 | 6773 | 9.23 | 0.2103 |  | 2 | 8.91e-05 | 0.01207 | 0.05412 | K055
6 | No Sample | Oscillation Frequency Table | 478.6 | 409.9 | 25 | 1.578 | 0.500224 | 43.18 | 8632 | 8520 | 1383 | 5469 | 9.22 | 0.1971 |  | 2 | 9.043e-05 | 0.01169 | 0.08802 | K055
7 | No Sample | Oscillation Frequency Table | 544.9 | 476.2 | 25 | 1.987 | 0.501014 | 43.89 | 8760 | 8646 | 1408 | 4409 | 9.25 | 0.1867 |  | 2 | 9.192e-05 | 0.01213 | 0.072 | K055
8 | No Sample | Oscillation Frequency Table | 610 | 541.2 | 25 | 2.501 | 0.50035 | 44.56 | 8906 | 8790 | 1437 | 3561 | 9.28 | 0.1771 |  | 2 | 9.333e-05 | 0.01314 | 0.08406 | K055
9 | No Sample | Oscillation Frequency Table | 675.9 | 607.2 | 25 | 3.149 | 0.50003 | 45.3 | 9060 | 8938 | 1480 | 2877 | 9.4 | 0.1692 |  | 2 | 9.488e-05 | 0.01301 | 0.09323 | K055
10 | No Sample | Oscillation Frequency Table | 742.3 | 673.6 | 25 | 3.964 | 0.501552 | 46.17 | 9206 | 9079 | 1521 | 2322 | 9.51 | 0.162 |  | 2 | 9.67e-05 | 0.01318 | 0.1172 | K055
11 | No Sample | Oscillation Frequency Table | 807.4 | 738.6 | 25 | 4.991 | 0.499801 | 46.81 | 9365 | 9234 | 1565 | 1876 | 9.62 | 0.1565 |  | 2 | 9.804e-05 | 0.01068 | 0.1385 | K055
12 | No Sample | Oscillation Frequency Table | 872.4 | 803.6 | 25 | 6.283 | 0.499831 | 47.63 | 9530 | 9391 | 1620 | 1517 | 9.79 | 0.1499 |  | 2 | 9.977e-05 | 0.01079 | 0.1503 | K055

## a2 iso
Index | Samp. | Actn. | texp(s) | t(s) | T(°C) | f(rad/s) | gamma*(%) | sigma*(Pa) | G*(Pa) | G'(Pa) | G''(Pa) | eta*(Pa s) | delta (°) | F(N) | N1(Pa) | g(mm) | T(N m) | thetaabs(rad) | HD(%) | Notes
1 | No Sample | Oscillation Frequency Table | 258.6 | 72.59 | 25.02 | 0.4991 | 0.502014 | 21.32 | 4247 | 4181 | 747.2 | 8510 | 10.13 | 0.2312 |  | 2 | 4.466e-05 | 0.02015 | 2.664 | K055
2 | No Sample | Oscillation Frequency Table | 328.6 | 142.6 | 25.01 | 0.6283 | 0.49945 | 22.02 | 4408 | 4352 | 699.8 | 7016 | 9.13 | 0.2129 |  | 2 | 4.611e-05 | 0.02033 | 0.09394 | K055
3 | No Sample | Oscillation Frequency Table | 396.6 | 210.6 | 25.01 | 0.791 | 0.500467 | 22.51 | 4498 | 4445 | 691.8 | 5686 | 8.85 | 0.1993 |  | 2 | 4.715e-05 | 0.02117 | 0.1183 | K055
4 | No Sample | Oscillation Frequency Table | 462.9 | 276.9 | 25.01 | 0.9958 | 0.500309 | 22.85 | 4568 | 4515 | 694.7 | 4587 | 8.75 | 0.1872 |  | 2 | 4.787e-05 | 0.02015 | 0.04949 | K055
5 | No Sample | Oscillation Frequency Table | 527.9 | 341.9 | 25 | 1.254 | 0.500204 | 23.24 | 4646 | 4593 | 700.1 | 3706 | 8.67 | 0.1794 |  | 2 | 4.867e-05 | 0.02058 | 0.05756 | K055
6 | No Sample | Oscillation Frequency Table | 595.9 | 409.9 | 25 | 1.578 | 0.500194 | 23.67 | 4733 | 4680 | 707.8 | 2999 | 8.6 | 0.17 |  | 2 | 4.958e-05 | 0.02019 | 0.08606 | K055
7 | No Sample | Oscillation Frequency Table | 662.3 | 476.2 | 25 | 1.987 | 0.500653 | 24.14 | 4821 | 4767 | 720.3 | 2426 | 8.59 | 0.1628 |  | 2 | 5.055e-05 | 0.02065 | 0.06682 | K055
8 | No Sample | Oscillation Frequency Table | 727.3 | 541.3 | 25 | 2.501 | 0.50037 | 24.54 | 4905 | 4850 | 732.8 | 1961 | 8.59 | 0.1585 |  | 2 | 5.141e-05 | 0.02171 | 0.07936 | K055
9 | No Sample | Oscillation Frequency Table | 793.3 | 607.2 | 25 | 3.149 | 0.500492 | 25 | 4995 | 4938 | 751.7 | 1586 | 8.66 | 0.1524 |  | 2 | 5.236e-05 | 0.02158 | 0.1048 | K055
10 | No Sample | Oscillation Frequency Table | 859.6 | 673.6 | 25 | 3.964 | 0.501184 | 25.51 | 5089 | 5031 | 769.8 | 1284 | 8.7 | 0.1485 |  | 2 | 5.342e-05 | 0.02181 | 0.1321 | K055
11 | No Sample | Oscillation Frequency Table | 924.7 | 738.6 | 25 | 4.991 | 0.500411 | 25.95 | 5185 | 5124 | 793.6 | 1039 | 8.8 | 0.143 |  | 2 | 5.435e-05 | 0.01928 | 0.1286 | K055
12 | No Sample | Oscillation Frequency Table | 989.7 | 803.7 | 25 | 6.283 | 0.499961 | 26.41 | 5283 | 5220 | 817.9 | 840.9 | 8.91 | 0.1408 |  | 2 | 5.532e-05 | 0.0194 | 0.1155 | K055